## Sheet1
Young's Modulus € | 1671119.5 |  |  | Data Final Row Number | 905
Yield Strength | 38000 |  |  | Linear Start | -0.952 | Yield Point Strain | -0.9518
Tensile Strength | 42655.33 |  |  | Linear Start Row (For area slices) | 517 | Yield Point Row | 521 |  | L0 (Initial Length) (in) | 3.096
Ductility | 13.86% | [7 empty] | A0 (Initital Cross-Sectional Area) (in^2) | 0.057519
Toughness | 4124.9
Resilience | 511.8685 |  |  | Trapezoidal Area Slice (1/2)*(Stress1+Stress2)* (Delta Strain)
Linear Estimate of Elastic Region
|  | (Lf-L0)/L0 | (Force/Area) |  |  | VLOOKUP Input | Graphed
Displacement (in) | Force (lb) | Strain (in/in) | Stress (psi) | Area Slices |  | Linear X | Linear Offset (+.002) | Linear Y
0.898 | -0.916 | -0.7099483 | -15.92517 |  |  | -0.9734 | -0.9714 | 5827.031
0.9 | -0.916 | -0.7093023 | -15.92517 | -0.01028758 |  | -0.9556 | -0.9536 | 35572.96
0.898 | -0.916 | -0.7099483 | -15.92517 | 0.01028758 |  |  | -0.9358 | 65318.89
0.9 | -0.916 | -0.7093023 | -15.92517 | -0.01028758
0.9 | -0.916 | -0.7093023 | -15.92517 | 0
0.898 | -0.916 | -0.7099483 | -15.92517 | 0.01028758
0.9 | -0.916 | -0.7093023 | -15.92517 | -0.01028758
0.9 | -0.916 | -0.7093023 | -15.92517 | 0
0.9 | -0.916 | -0.7093023 | -15.92517 | 0
0.9 | -0.916 | -0.7093023 | -15.92517 | 0
0.9 | -0.916 | -0.7093023 | -15.92517 | 0
0.9 | -0.916 | -0.7093023 | -15.92517 | 0
0.898 | -0.916 | -0.7099483 | -15.92517 | 0.01028758
0.898 | -0.916 | -0.7099483 | -15.92517 | 0
0.898 | -0.916 | -0.7099483 | -15.92517 | 0
0.9 | -0.916 | -0.7093023 | -15.92517 | -0.01028758
0.9 | -0.916 | -0.7093023 | -15.92517 | 0
0.9 | -0.916 | -0.7093023 | -15.92517 | 0
0.898 | -0.916 | -0.7099483 | -15.92517 | 0.01028758
0.9 | -0.916 | -0.7093023 | -15.92517 | -0.01028758
0.9 | -0.916 | -0.7093023 | -15.92517 | 0
0.9 | -0.916 | -0.7093023 | -15.92517 | 0
0.898 | -0.916 | -0.7099483 | -15.92517 | 0.01028758
0.9 | -0.916 | -0.7093023 | -15.92517 | -0.01028758
0.898 | -0.916 | -0.7099483 | -15.92517 | 0.01028758
0.898 | -0.916 | -0.7099483 | -15.92517 | 0
0.9 | -0.916 | -0.7093023 | -15.92517 | -0.01028758
0.9 | -0.916 | -0.7093023 | -15.92517 | 0
0.898 | -0.916 | -0.7099483 | -15.92517 | 0.01028758
0.9 | -11.1 | -0.7093023 | -192.9797 | -0.06747574
0.9 | -0.916 | -0.7093023 | -15.92517 | 0
0.9 | -0.916 | -0.7093023 | -15.92517 | 0
0.9 | -0.916 | -0.7093023 | -15.92517 | 0
0.898 | -0.916 | -0.7099483 | -15.92517 | 0.01028758
0.9 | -0.916 | -0.7093023 | -15.92517 | -0.01028758
0.898 | -0.916 | -0.7099483 | -15.92517 | 0.01028758
0.9 | -0.916 | -0.7093023 | -15.92517 | -0.01028758
0.898 | -0.916 | -0.7099483 | -15.92517 | 0.01028758
0.895 | -0.916 | -0.7109173 | -15.92517 | 0.01543137
0.895 | -0.916 | -0.7109173 | -15.92517 | 0
0.893 | -0.916 | -0.7115633 | -15.92517 | 0.01028758
0.895 | -0.916 | -0.7109173 | -15.92517 | -0.01028758
0.895 | -0.916 | -0.7109173 | -15.92517 | 0
0.891 | -0.916 | -0.7122093 | -15.92517 | 0.02057516
0.891 | -0.916 | -0.7122093 | -15.92517 | 0
0.891 | -0.916 | -0.7122093 | -15.92517 | 0
0.891 | -0.916 | -0.7122093 | -15.92517 | 0
0.891 | -0.916 | -0.7122093 | -15.92517 | 0
0.889 | -0.916 | -0.7128553 | -15.92517 | 0.01028758
0.889 | -0.916 | -0.7128553 | -15.92517 | 0
0.889 | -0.916 | -0.7128553 | -15.92517 | 0
0.887 | -0.916 | -0.7135013 | -15.92517 | 0.01028758
0.887 | -0.916 | -0.7135013 | -15.92517 | 0
0.887 | -0.916 | -0.7135013 | -15.92517 | 0
0.885 | -0.916 | -0.7141473 | -15.92517 | 0.01028758
0.887 | -0.916 | -0.7135013 | -15.92517 | -0.01028758
0.883 | -0.916 | -0.7147933 | -15.92517 | 0.02057516
0.883 | -0.916 | -0.7147933 | -15.92517 | 0
0.883 | -0.916 | -0.7147933 | -15.92517 | 0
0.883 | -0.916 | -0.7147933 | -15.92517 | 0
0.883 | -0.916 | -0.7147933 | -15.92517 | 0
0.881 | -0.916 | -0.7154393 | -15.92517 | 0.01028758
0.881 | -0.916 | -0.7154393 | -15.92517 | 0
0.881 | -0.916 | -0.7154393 | -15.92517 | 0
0.879 | -0.916 | -0.7160853 | -15.92517 | 0.01028758
0.879 | -0.916 | -0.7160853 | -15.92517 | 0
0.873 | -0.916 | -0.7180233 | -15.92517 | 0.03086274
0.867 | -0.916 | -0.7199612 | -15.92517 | 0.03086274
0.849 | -0.916 | -0.7257752 | -15.92517 | 0.09258821
0.792 | -0.916 | -0.744186 | -15.92517 | 0.293196
0.734 | -0.916 | -0.7629199 | -15.92517 | 0.2983398
0.675 | -0.916 | -0.7819767 | -15.92517 | 0.3034836
0.62 | -0.916 | -0.7997416 | -15.92517 | 0.2829084
0.559 | -0.916 | -0.8194444 | -15.92517 | 0.3137712
0.504 | -0.916 | -0.8372093 | -15.92517 | 0.2829084
0.445 | -0.916 | -0.8562661 | -15.92517 | 0.3034836
0.388 | -0.916 | -0.874677 | -15.92517 | 0.293196
0.329 | -0.916 | -0.8937339 | -15.92517 | 0.3034836
0.274 | -0.916 | -0.9114987 | -15.92517 | 0.2829084
0.215 | -0.916 | -0.9305556 | -15.92517 | 0.3034836
0.158 | -0.916 | -0.9489664 | -15.92517 | 0.293196
0.099 | -0.916 | -0.9680233 | -15.92517 | 0.3034836
0.039 | -0.916 | -0.9874031 | -15.92517 | 0.3086274
-0.012 | -0.916 | -1.003876 | -15.92517 | 0.2623333
-0.063 | -0.916 | -1.020349 | -15.92517 | 0.2623333
-0.095 | -0.916 | -1.030685 | -15.92517 | 0.1646013
-0.116 | -0.916 | -1.037468 | -15.92517 | 0.1080196
-0.122 | -0.916 | -1.039406 | -15.92517 | 0.03086274
-0.122 | -0.916 | -1.039406 | -15.92517 | 0
-0.12 | -0.916 | -1.03876 | -15.92517 | -0.01028758
-0.118 | -0.916 | -1.038114 | -15.92517 | -0.01028758
-0.113 | -0.916 | -1.036499 | -15.92517 | -0.02571895
-0.113 | -0.916 | -1.036499 | -15.92517 | 0
-0.113 | -0.916 | -1.036499 | -15.92517 | 0
-0.113 | -0.916 | -1.036499 | -15.92517 | 0
-0.113 | -0.916 | -1.036499 | -15.92517 | 0
-0.113 | -0.916 | -1.036499 | -15.92517 | 0
-0.113 | -0.916 | -1.036499 | -15.92517 | 0
-0.113 | -0.916 | -1.036499 | -15.92517 | 0
-0.113 | -0.916 | -1.036499 | -15.92517 | 0
-0.113 | -0.916 | -1.036499 | -15.92517 | 0
-0.113 | -0.916 | -1.036499 | -15.92517 | 0
-0.113 | -0.916 | -1.036499 | -15.92517 | 0
-0.113 | -0.916 | -1.036499 | -15.92517 | 0
-0.113 | -0.916 | -1.036499 | -15.92517 | 0
-0.113 | -0.916 | -1.036499 | -15.92517 | 0
-0.116 | -0.916 | -1.037468 | -15.92517 | 0.01543137
-0.116 | -11.1 | -1.037468 | -192.9797 | 0
-0.113 | -0.916 | -1.036499 | -15.92517 | -0.1012136
-0.113 | -0.916 | -1.036499 | -15.92517 | 0
-0.116 | -0.916 | -1.037468 | -15.92517 | 0.01543137
-0.116 | -0.916 | -1.037468 | -15.92517 | 0
-0.113 | -0.916 | -1.036499 | -15.92517 | -0.01543137
-0.113 | -0.916 | -1.036499 | -15.92517 | 0
-0.113 | -0.916 | -1.036499 | -15.92517 | 0
-0.113 | -0.916 | -1.036499 | -15.92517 | 0
-0.113 | -0.916 | -1.036499 | -15.92517 | 0
-0.113 | -0.916 | -1.036499 | -15.92517 | 0
-0.116 | -0.916 | -1.037468 | -15.92517 | 0.01543137
-0.113 | -0.916 | -1.036499 | -15.92517 | -0.01543137
-0.113 | -0.916 | -1.036499 | -15.92517 | 0
-0.113 | -0.916 | -1.036499 | -15.92517 | 0
-0.116 | -0.916 | -1.037468 | -15.92517 | 0.01543137
-0.113 | -0.916 | -1.036499 | -15.92517 | -0.01543137
-0.113 | -0.916 | -1.036499 | -15.92517 | 0
-0.113 | -0.916 | -1.036499 | -15.92517 | 0
-0.113 | -0.916 | -1.036499 | -15.92517 | 0
-0.113 | -0.916 | -1.036499 | -15.92517 | 0
-0.113 | -0.916 | -1.036499 | -15.92517 | 0
-0.116 | -0.916 | -1.037468 | -15.92517 | 0.01543137
-0.113 | -0.916 | -1.036499 | -15.92517 | -0.01543137
-0.113 | -0.916 | -1.036499 | -15.92517 | 0
-0.113 | -0.916 | -1.036499 | -15.92517 | 0
-0.113 | -0.916 | -1.036499 | -15.92517 | 0
-0.113 | -0.916 | -1.036499 | -15.92517 | 0
-0.116 | -0.916 | -1.037468 | -15.92517 | 0.01543137
-0.116 | -0.916 | -1.037468 | -15.92517 | 0
-0.116 | -0.916 | -1.037468 | -15.92517 | 0
-0.113 | -0.916 | -1.036499 | -15.92517 | -0.01543137
-0.113 | -0.916 | -1.036499 | -15.92517 | 0
-0.113 | -0.916 | -1.036499 | -15.92517 | 0
-0.113 | -0.916 | -1.036499 | -15.92517 | 0
-0.116 | -0.916 | -1.037468 | -15.92517 | 0.01543137
-0.116 | -0.916 | -1.037468 | -15.92517 | 0
-0.113 | -0.916 | -1.036499 | -15.92517 | -0.01543137
-0.113 | -0.916 | -1.036499 | -15.92517 | 0
-0.113 | -0.916 | -1.036499 | -15.92517 | 0
-0.113 | -0.916 | -1.036499 | -15.92517 | 0
-0.116 | -0.916 | -1.037468 | -15.92517 | 0.01543137
-0.113 | -0.916 | -1.036499 | -15.92517 | -0.01543137
-0.116 | -0.916 | -1.037468 | -15.92517 | 0.01543137
-0.116 | -0.916 | -1.037468 | -15.92517 | 0
-0.113 | -0.916 | -1.036499 | -15.92517 | -0.01543137
-0.113 | -0.916 | -1.036499 | -15.92517 | 0
-0.113 | -0.916 | -1.036499 | -15.92517 | 0
-0.116 | -0.916 | -1.037468 | -15.92517 | 0.01543137
-0.113 | -0.916 | -1.036499 | -15.92517 | -0.01543137
-0.113 | -0.916 | -1.036499 | -15.92517 | 0
-0.113 | -0.916 | -1.036499 | -15.92517 | 0
-0.113 | -0.916 | -1.036499 | -15.92517 | 0
-0.113 | -0.916 | -1.036499 | -15.92517 | 0
-0.116 | -0.916 | -1.037468 | -15.92517 | 0.01543137
-0.113 | -0.916 | -1.036499 | -15.92517 | -0.01543137
-0.116 | -0.916 | -1.037468 | -15.92517 | 0.01543137
-0.113 | -0.916 | -1.036499 | -15.92517 | -0.01543137
-0.113 | -0.916 | -1.036499 | -15.92517 | 0
-0.113 | -0.916 | -1.036499 | -15.92517 | 0
-0.113 | -0.916 | -1.036499 | -15.92517 | 0
-0.113 | -0.916 | -1.036499 | -15.92517 | 0
-0.116 | -0.916 | -1.037468 | -15.92517 | 0.01543137
-0.116 | -0.916 | -1.037468 | -15.92517 | 0
-0.113 | -0.916 | -1.036499 | -15.92517 | -0.01543137
-0.113 | -0.916 | -1.036499 | -15.92517 | 0
-0.113 | -0.916 | -1.036499 | -15.92517 | 0
-0.113 | -0.916 | -1.036499 | -15.92517 | 0
-0.113 | -0.916 | -1.036499 | -15.92517 | 0
-0.113 | -0.916 | -1.036499 | -15.92517 | 0
-0.116 | -0.916 | -1.037468 | -15.92517 | 0.01543137
-0.116 | -0.916 | -1.037468 | -15.92517 | 0
-0.113 | -0.916 | -1.036499 | -15.92517 | -0.01543137
-0.113 | -0.916 | -1.036499 | -15.92517 | 0
-0.113 | -0.916 | -1.036499 | -15.92517 | 0
-0.113 | -0.916 | -1.036499 | -15.92517 | 0
-0.116 | -0.916 | -1.037468 | -15.92517 | 0.01543137
-0.116 | 9.268 | -1.037468 | 161.1294 | 0
-0.113 | -0.916 | -1.036499 | -15.92517 | 0.07035087
-0.113 | 9.268 | -1.036499 | 161.1294 | 0
-0.113 | -0.916 | -1.036499 | -15.92517 | 0
-0.113 | -0.916 | -1.036499 | -15.92517 | 0
-0.113 | 9.268 | -1.036499 | 161.1294 | 0
-0.113 | -0.916 | -1.036499 | -15.92517 | 0
-0.116 | -0.916 | -1.037468 | -15.92517 | 0.01543137
-0.116 | 9.268 | -1.037468 | 161.1294 | 0
-0.113 | 9.268 | -1.036499 | 161.1294 | 0.1561331
-0.113 | 9.268 | -1.036499 | 161.1294 | 0
-0.113 | -0.916 | -1.036499 | -15.92517 | 0
-0.113 | 9.268 | -1.036499 | 161.1294 | 0
-0.113 | 9.268 | -1.036499 | 161.1294 | 0
-0.113 | -0.916 | -1.036499 | -15.92517 | 0
-0.113 | -0.916 | -1.036499 | -15.92517 | 0
-0.113 | -0.916 | -1.036499 | -15.92517 | 0
-0.113 | -0.916 | -1.036499 | -15.92517 | 0
-0.113 | -0.916 | -1.036499 | -15.92517 | 0
-0.113 | -0.916 | -1.036499 | -15.92517 | 0
-0.113 | -0.916 | -1.036499 | -15.92517 | 0
-0.113 | -0.916 | -1.036499 | -15.92517 | 0
-0.113 | -0.916 | -1.036499 | -15.92517 | 0
-0.113 | -0.916 | -1.036499 | -15.92517 | 0
-0.113 | -0.916 | -1.036499 | -15.92517 | 0
-0.113 | -0.916 | -1.036499 | -15.92517 | 0
-0.113 | -0.916 | -1.036499 | -15.92517 | 0
-0.113 | -0.916 | -1.036499 | -15.92517 | 0
-0.113 | -0.916 | -1.036499 | -15.92517 | 0
-0.113 | -0.916 | -1.036499 | -15.92517 | 0
-0.113 | -0.916 | -1.036499 | -15.92517 | 0
-0.113 | -0.916 | -1.036499 | -15.92517 | 0
-0.113 | -0.916 | -1.036499 | -15.92517 | 0
-0.113 | -0.916 | -1.036499 | -15.92517 | 0
-0.113 | -0.916 | -1.036499 | -15.92517 | 0
-0.116 | -0.916 | -1.037468 | -15.92517 | 0.01543137
-0.113 | -0.916 | -1.036499 | -15.92517 | -0.01543137
-0.113 | -0.916 | -1.036499 | -15.92517 | 0
0.001 | -0.916 | -0.999677 | -15.92517 | -0.586392
0.001 | -0.916 | -0.999677 | -15.92517 | 0
0.001 | -0.916 | -0.999677 | -15.92517 | 0
0.001 | -0.916 | -0.999677 | -15.92517 | 0
0.001 | -0.916 | -0.999677 | -15.92517 | 0
0.001 | -0.916 | -0.999677 | -15.92517 | 0
0.001 | -0.916 | -0.999677 | -15.92517 | 0
0.001 | 60.19 | -0.999677 | 1046.437 | 0
0.001 | 80.558 | -0.999677 | 1400.546 | 0
0.001 | 39.821 | -0.999677 | 692.3104 | 0
0.001 | 50.006 | -0.999677 | 869.3823 | 0
0.001 | -82.39 | -0.999677 | -1432.396 | 0
0.001 | 39.821 | -0.999677 | 692.3104 | 0
0.001 | -72.206 | -0.999677 | -1255.342 | 0
0.001 | -51.837 | -0.999677 | -901.2153 | 0
0.001 | 39.821 | -0.999677 | 692.3104 | 0
0.001 | -62.021 | -0.999677 | -1078.27 | 0
0.001 | -62.021 | -0.999677 | -1078.27 | 0
0.001 | -41.653 | -0.999677 | -724.1607 | 0
0.001 | 19.453 | -0.999677 | 338.2013 | 0
0.001 | 19.453 | -0.999677 | 338.2013 | 0
0.001 | 70.374 | -0.999677 | 1223.491 | 0
0.001 | 39.821 | -0.999677 | 692.3104 | 0
0.001 | 80.558 | -0.999677 | 1400.546 | 0
0.001 | -31.469 | -0.999677 | -547.1062 | 0
0.001 | -62.021 | -0.999677 | -1078.27 | 0
0.001 | -62.021 | -0.999677 | -1078.27 | 0
0.001 | 19.453 | -0.999677 | 338.2013 | 0
0.001 | 29.637 | -0.999677 | 515.2558 | 0
0.001 | -21.284 | -0.999677 | -370.0342 | 0
0.001 | 80.558 | -0.999677 | 1400.546 | 0
0.001 | 70.374 | -0.999677 | 1223.491 | 0
0.001 | -72.206 | -0.999677 | -1255.342 | 0
0.001 | -72.206 | -0.999677 | -1255.342 | 0
0.001 | 9.268 | -0.999677 | 161.1294 | 0
0.001 | -31.469 | -0.999677 | -547.1062 | 0
0.001 | 80.558 | -0.999677 | 1400.546 | 0
0.001 | -31.469 | -0.999677 | -547.1062 | 0
0.001 | 60.19 | -0.999677 | 1046.437 | 0
0.001 | -21.284 | -0.999677 | -370.0342 | 0
0.001 | 60.19 | -0.999677 | 1046.437 | 0
0.003 | -41.653 | -0.999031 | -724.1607 | 0.1040944
0.001 | -11.1 | -0.999677 | -192.9797 | 0.296234
0.001 | 50.006 | -0.999677 | 869.3823 | 0
0.001 | -21.284 | -0.999677 | -370.0342 | 0
0.001 | 29.637 | -0.999677 | 515.2558 | 0
0.001 | 70.374 | -0.999677 | 1223.491 | 0
0.001 | -11.1 | -0.999677 | -192.9797 | 0
0.001 | 60.19 | -0.999677 | 1046.437 | 0
0.001 | 50.006 | -0.999677 | 869.3823 | 0
0.001 | 60.19 | -0.999677 | 1046.437 | 0
0.001 | 60.19 | -0.999677 | 1046.437 | 0
0.001 | 60.19 | -0.999677 | 1046.437 | 0
0.001 | 50.006 | -0.999677 | 869.3823 | 0
0.001 | 70.374 | -0.999677 | 1223.491 | 0
0.001 | -11.1 | -0.999677 | -192.9797 | 0
0.001 | 60.19 | -0.999677 | 1046.437 | 0
0.001 | 80.558 | -0.999677 | 1400.546 | 0
0.001 | -11.1 | -0.999677 | -192.9797 | 0
0.001 | 9.268 | -0.999677 | 161.1294 | 0
0.001 | -0.916 | -0.999677 | -15.92517 | 0
0.001 | -21.284 | -0.999677 | -370.0342 | 0
0.001 | -62.021 | -0.999677 | -1078.27 | 0
0.001 | -62.021 | -0.999677 | -1078.27 | 0
0.001 | 60.19 | -0.999677 | 1046.437 | 0
0.001 | 50.006 | -0.999677 | 869.3823 | 0
0.001 | -82.39 | -0.999677 | -1432.396 | 0
0.001 | -62.021 | -0.999677 | -1078.27 | 0
0.001 | -72.206 | -0.999677 | -1255.342 | 0
0.001 | -72.206 | -0.999677 | -1255.342 | 0
0.001 | 50.006 | -0.999677 | 869.3823 | 0
0.001 | 9.268 | -0.999677 | 161.1294 | 0
0.001 | 19.453 | -0.999677 | 338.2013 | 0
0.001 | -62.021 | -0.999677 | -1078.27 | 0
0.001 | 29.637 | -0.999677 | 515.2558 | 0
0.001 | 29.637 | -0.999677 | 515.2558 | 0
0.001 | 70.374 | -0.999677 | 1223.491 | 0
0.001 | 80.558 | -0.999677 | 1400.546 | 0
0.001 | -41.653 | -0.999677 | -724.1607 | 0
0.001 | 70.374 | -0.999677 | 1223.491 | 0
0.001 | -72.206 | -0.999677 | -1255.342 | 0
0.001 | -41.653 | -0.999677 | -724.1607 | 0
0.003 | -62.021 | -0.999031 | -1078.27 | -0.5821804
0.003 | -41.653 | -0.999031 | -724.1607 | 0
0.005 | 39.821 | -0.998385 | 692.3104 | -0.01028758
0.005 | 60.19 | -0.998385 | 1046.437 | 0
0.005 | 39.821 | -0.998385 | 692.3104 | 0
0.005 | -0.916 | -0.998385 | -15.92517 | 0
0.007 | -62.021 | -0.997739 | -1078.27 | -0.3534221
0.007 | 80.558 | -0.997739 | 1400.546 | 0
0.007 | -41.653 | -0.997739 | -724.1607 | 0
0.009 | 29.637 | -0.997093 | 515.2558 | -0.06747574
0.009 | 70.374 | -0.997093 | 1223.491 | 0
0.011 | 60.19 | -0.996447 | 1046.437 | 0.7331809
0.011 | -0.916 | -0.996447 | -15.92517 | 0
0.011 | -0.916 | -0.996447 | -15.92517 | 0
0.011 | 60.19 | -0.996447 | 1046.437 | 0
0.013 | -62.021 | -0.995801 | -1078.27 | -0.01028196
0.013 | 29.637 | -0.995801 | 515.2558 | 0
0.015 | -31.469 | -0.995155 | -547.1062 | -0.01028758
0.015 | 60.19 | -0.995155 | 1046.437 | 0
0.015 | -62.021 | -0.995155 | -1078.27 | 0
0.017 | -11.1 | -0.994509 | -192.9797 | -0.4106103
0.017 | 29.637 | -0.994509 | 515.2558 | 0
0.017 | -41.653 | -0.994509 | -724.1607 | 0
0.017 | -31.469 | -0.994509 | -547.1062 | 0
0.019 | -62.021 | -0.993863 | -1078.27 | -0.5249922
0.019 | 70.374 | -0.993863 | 1223.491 | 0
0.019 | -31.469 | -0.993863 | -547.1062 | 0
0.019 | 80.558 | -0.993863 | 1400.546 | 0
0.021 | -31.469 | -0.9932171 | -547.1062 | 0.2756588
0.021 | 9.268 | -0.9932171 | 161.1294 | 0
0.021 | -62.021 | -0.9932171 | -1078.27 | 0
0.023 | 90.743 | -0.9925711 | 1577.618 | 0.1612881
0.023 | -21.284 | -0.9925711 | -370.0342 | 0
0.025 | -21.284 | -0.9919251 | -370.0342 | -0.2390402
0.025 | 29.637 | -0.9919251 | 515.2558 | 0
0.025 | 70.374 | -0.9919251 | 1223.491 | 0
0.025 | 60.19 | -0.9919251 | 1046.437 | 0
0.027 | -62.021 | -0.9912791 | -1078.27 | -0.01028196
0.027 | 19.453 | -0.9912791 | 338.2013 | 0
0.029 | 70.374 | -0.9906331 | 1223.491 | 0.5044227
0.029 | -11.1 | -0.9906331 | -192.9797 | 0
0.029 | 100.927 | -0.9906331 | 1754.672 | 0
0.031 | 50.006 | -0.9899871 | 869.3823 | 0.8475629
0.031 | -51.837 | -0.9899871 | -901.2153 | 0
0.031 | 29.637 | -0.9899871 | 515.2558 | 0
0.031 | -51.837 | -0.9899871 | -901.2153 | 0
0.033 | -0.916 | -0.9893411 | -15.92517 | -0.296234
0.035 | 29.637 | -0.9886951 | 515.2558 | 0.1612825
0.035 | -31.469 | -0.9886951 | -547.1062 | 0
0.035 | 29.637 | -0.9886951 | 515.2558 | 0
0.037 | 90.743 | -0.9880491 | 1577.618 | 0.6759928
0.037 | 90.743 | -0.9880491 | 1577.618 | 0
0.037 | -41.653 | -0.9880491 | -724.1607 | 0
0.037 | 60.19 | -0.9880491 | 1046.437 | 0
0.037 | -51.837 | -0.9880491 | -901.2153 | 0
0.039 | 50.006 | -0.9874031 | 869.3823 | -0.01028196
0.039 | 9.268 | -0.9874031 | 161.1294 | 0
0.041 | 50.006 | -0.9867571 | 869.3823 | 0.3328526
0.041 | 29.637 | -0.9867571 | 515.2558 | 0
0.043 | -31.469 | -0.9861111 | -547.1062 | -0.01028758
0.043 | 80.558 | -0.9861111 | 1400.546 | 0
0.043 | 19.453 | -0.9861111 | 338.2013 | 0
0.043 | 19.453 | -0.9861111 | 338.2013 | 0
0.043 | -21.284 | -0.9861111 | -370.0342 | 0
0.046 | 60.19 | -0.9851421 | 1046.437 | 0.3277144
0.046 | -31.469 | -0.9851421 | -547.1062 | 0
0.048 | -41.653 | -0.9844961 | -724.1607 | -0.4106159
0.048 | -11.1 | -0.9844961 | -192.9797 | 0
0.052 | 9.268 | -0.9832041 | 161.1294 | -0.02057516
0.052 | -31.469 | -0.9832041 | -547.1062 | 0
0.052 | 121.295 | -0.9832041 | 2108.781 | 0
0.052 | 19.453 | -0.9832041 | 338.2013 | 0
0.054 | 111.111 | -0.9825581 | 1931.727 | 0.7331809
0.054 | 9.268 | -0.9825581 | 161.1294 | 0
0.054 | -11.1 | -0.9825581 | -192.9797 | 0
0.056 | -0.916 | -0.9819121 | -15.92517 | -0.06747574
0.056 | 100.927 | -0.9819121 | 1754.672 | 0
0.058 | 60.19 | -0.9812661 | 1046.437 | 0.904751
0.058 | -11.1 | -0.9812661 | -192.9797 | 0
0.058 | 50.006 | -0.9812661 | 869.3823 | 0
0.058 | 39.821 | -0.9812661 | 692.3104 | 0
0.06 | 131.48 | -0.9806202 | 2285.853 | 0.9619392
0.06 | 151.848 | -0.9806202 | 2639.962 | 0
0.062 | 9.268 | -0.9799742 | 161.1294 | 0.9047454
0.06 | 60.19 | -0.9806202 | 1046.437 | -0.3900408
0.062 | 162.032 | -0.9799742 | 2817.017 | 1.247886
0.064 | 162.032 | -0.9793282 | 2817.017 | 1.819778
0.064 | 162.032 | -0.9793282 | 2817.017 | 0
0.064 | 80.558 | -0.9793282 | 1400.546 | 0
0.064 | 100.927 | -0.9793282 | 1754.672 | 0
0.066 | 60.19 | -0.9786822 | 1046.437 | 0.904751
0.066 | 60.19 | -0.9786822 | 1046.437 | 0
0.068 | 70.374 | -0.9780362 | 1223.491 | 0.7331809
0.068 | 80.558 | -0.9780362 | 1400.546 | 0
0.07 | 141.664 | -0.9773902 | 2462.908 | 1.247886
0.07 | 141.664 | -0.9773902 | 2462.908 | 0
0.07 | 151.848 | -0.9773902 | 2639.962 | 0
0.07 | 162.032 | -0.9773902 | 2817.017 | 0
0.07 | 172.217 | -0.9773902 | 2994.089 | 0
0.072 | 182.401 | -0.9767442 | 3171.143 | 1.991354
0.072 | 182.401 | -0.9767442 | 3171.143 | 0
0.074 | 192.585 | -0.9760982 | 3348.198 | 2.10573
0.074 | 202.77 | -0.9760982 | 3525.27 | 0
0.076 | 212.954 | -0.9754522 | 3702.324 | 2.334494
0.076 | 223.138 | -0.9754522 | 3879.379 | 0
0.078 | 233.322 | -0.9748062 | 4056.434 | 2.563247
0.076 | 253.691 | -0.9754522 | 4410.56 | -2.734817
0.078 | 253.691 | -0.9748062 | 4410.56 | 2.849199
0.08 | 274.059 | -0.9741602 | 4764.669 | 2.963575
0.08 | 284.244 | -0.9741602 | 4941.741 | 0
0.08 | 294.428 | -0.9741602 | 5118.796 | 0
0.08 | 304.612 | -0.9741602 | 5295.85 | 0
0.082 | 324.981 | -0.9735142 | 5649.977 | 3.535474
0.082 | 335.165 | -0.9735142 | 5827.031 | 0
0.084 | 345.349 | -0.9728682 | 6004.086 | 3.82142
0.084 | 365.718 | -0.9728682 | 6358.212 | 0
0.084 | 375.902 | -0.9728682 | 6535.267 | 0
0.086 | 396.271 | -0.9722222 | 6889.393 | 4.33613
0.086 | 406.455 | -0.9722222 | 7066.448 | 0
0.086 | 426.823 | -0.9722222 | 7420.557 | 0
0.086 | 437.008 | -0.9722222 | 7597.629 | 0
0.088 | 467.56 | -0.9715762 | 8128.792 | 5.079593
0.088 | 467.56 | -0.9715762 | 8128.792 | 0
0.09 | 498.113 | -0.9709302 | 8659.973 | 5.422728
0.09 | 508.297 | -0.9709302 | 8837.028 | 0
0.092 | 528.666 | -0.9702842 | 9191.154 | 5.823056
0.092 | 549.035 | -0.9702842 | 9545.281 | 0
0.092 | 569.403 | -0.9702842 | 9899.39 | 0
0.092 | 589.772 | -0.9702842 | 10253.52 | 0
0.094 | 610.14 | -0.9696382 | 10607.63 | 6.738095
0.096 | 620.324 | -0.9689922 | 10784.68 | 6.909659
0.096 | 640.693 | -0.9689922 | 11138.81 | 0
0.096 | 671.246 | -0.9689922 | 11669.99 | 0
0.096 | 691.614 | -0.9689922 | 12024.1 | 0
0.099 | 711.983 | -0.9680233 | 12378.22 | 11.82283
0.099 | 732.351 | -0.9680233 | 12732.33 | 0
0.099 | 752.72 | -0.9680233 | 13086.46 | 0
0.099 | 762.904 | -0.9680233 | 13263.51 | 0
0.103 | 793.457 | -0.9667313 | 13794.69 | 17.47946
0.103 | 813.825 | -0.9667313 | 14148.8 | 0
0.105 | 834.194 | -0.9660853 | 14502.93 | 9.254436
0.103 | 854.562 | -0.9667313 | 14857.04 | -9.483194
0.107 | 885.115 | -0.9654393 | 15388.22 | 19.53828
0.107 | 905.484 | -0.9654393 | 15742.35 | 0
0.107 | 925.852 | -0.9654393 | 16096.46 | 0
0.107 | 946.221 | -0.9654393 | 16450.58 | 0
0.107 | 966.589 | -0.9654393 | 16804.69 | 0
0.109 | 997.142 | -0.9647933 | 17335.87 | 11.02731
0.109 | 1017.511 | -0.9647933 | 17690 | 0
0.109 | 1048.063 | -0.9647933 | 18221.16 | 0
0.111 | 1068.432 | -0.9641473 | 18575.29 | 11.88516
0.113 | 1088.801 | -0.9635013 | 18929.41 | 12.11392
0.113 | 1119.353 | -0.9635013 | 19460.58 | 0
0.113 | 1139.722 | -0.9635013 | 19814.7 | 0
0.113 | 1170.275 | -0.9635013 | 20345.89 | 0
0.115 | 1190.643 | -0.9628553 | 20699.99 | 13.25771
0.115 | 1211.012 | -0.9628553 | 21054.12 | 0
0.115 | 1241.565 | -0.9628553 | 21585.3 | 0
0.115 | 1261.933 | -0.9628553 | 21939.41 | 0
0.117 | 1292.486 | -0.9622093 | 22470.59 | 14.34432
0.117 | 1312.854 | -0.9622093 | 22824.7 | 0
0.117 | 1343.407 | -0.9622093 | 23355.88 | 0
0.119 | 1363.776 | -0.9615633 | 23710.01 | 15.20216
0.119 | 1394.328 | -0.9615633 | 24241.17 | 0
0.119 | 1414.697 | -0.9615633 | 24595.3 | 0
0.121 | 1445.25 | -0.9609173 | 25126.48 | 16.06001
0.121 | 1475.803 | -0.9609173 | 25657.66 | 0
0.121 | 1496.171 | -0.9609173 | 26011.77 | 0
0.123 | 1516.54 | -0.9602713 | 26365.9 | 16.91785
0.123 | 1547.092 | -0.9602713 | 26897.06 | 0
0.125 | 1567.461 | -0.9596253 | 27251.19 | 17.48974
0.125 | 1598.014 | -0.9596253 | 27782.37 | 0
0.125 | 1618.382 | -0.9596253 | 28136.48 | 0
0.129 | 1648.935 | -0.9583333 | 28667.66 | 36.69518
0.129 | 1679.488 | -0.9583333 | 29198.84 | 0
0.129 | 1699.856 | -0.9583333 | 29552.95 | 0
0.129 | 1730.409 | -0.9583333 | 30084.13 | 0
0.129 | 1740.593 | -0.9583333 | 30261.18 | 0
0.131 | 1771.146 | -0.9576873 | 30792.36 | 19.72014
0.131 | 1801.699 | -0.9576873 | 31323.55 | 0
0.131 | 1832.252 | -0.9576873 | 31854.73 | 0
0.131 | 1852.62 | -0.9576873 | 32208.84 | 0
0.133 | 1872.989 | -0.9570413 | 32562.96 | 20.92112
0.133 | 1893.357 | -0.9570413 | 32917.07 | 0
0.133 | 1923.91 | -0.9570413 | 33448.25 | 0
0.135 | 1954.463 | -0.9563953 | 33979.43 | 21.77897
0.135 | 1974.832 | -0.9563953 | 34333.56 | 0
0.135 | 1995.2 | -0.9563953 | 34687.67 | 0
0.137 | 2015.569 | -0.9557494 | 35041.79 | 22.52244
0.137 | 2046.121 | -0.9557494 | 35572.96 | 0
0.139 | 2066.49 | -0.9551034 | 35927.08 | 23.09433
0.141 | 2086.858 | -0.9544574 | 36281.19 | 23.32309
0.141 | 2097.043 | -0.9544574 | 36458.27 | 0
0.141 | 2117.411 | -0.9544574 | 36812.38 | 0
0.141 | 2127.596 | -0.9544574 | 36989.45 | 0
0.143 | 2147.964 | -0.9538114 | 37343.56 | 24.00937
0.141 | 2158.148 | -0.9544574 | 37520.61 | -24.18093
0.145 | 2168.333 | -0.9531654 | 37697.68 | 48.59063
0.143 | 2178.517 | -0.9538114 | 37874.74 | -24.4097
0.143 | 2178.517 | -0.9538114 | 37874.74 | 0
0.145 | 2188.701 | -0.9531654 | 38051.79 | 24.52407
0.147 | 2188.701 | -0.9525194 | 38051.79 | 24.58126
0.145 | 2198.885 | -0.9531654 | 38228.85 | -24.63845
0.147 | 2209.07 | -0.9525194 | 38405.92 | 24.75283
0.149 | 2198.885 | -0.9518734 | 38228.85 | 24.75283
0.149 | 2198.885 | -0.9518734 | 38228.85 | 0
0.149 | 2209.07 | -0.9518734 | 38405.92 | 0
0.149 | 2209.07 | -0.9518734 | 38405.92 | 0
0.154 | 2209.07 | -0.9502584 | 38405.92 | 62.02506
0.154 | 2209.07 | -0.9502584 | 38405.92 | 0
0.156 | 2209.07 | -0.9496124 | 38405.92 | 24.81002
0.154 | 2209.07 | -0.9502584 | 38405.92 | -24.81002
0.154 | 2209.07 | -0.9502584 | 38405.92 | 0
0.156 | 2209.07 | -0.9496124 | 38405.92 | 24.81002
0.156 | 2219.254 | -0.9496124 | 38582.97 | 0
0.158 | 2219.254 | -0.9489664 | 38582.97 | 24.9244
0.158 | 2219.254 | -0.9489664 | 38582.97 | 0
0.16 | 2219.254 | -0.9483204 | 38582.97 | 24.9244
0.16 | 2229.438 | -0.9483204 | 38760.03 | 0
0.16 | 2219.254 | -0.9483204 | 38582.97 | 0
0.16 | 2219.254 | -0.9483204 | 38582.97 | 0
0.162 | 2229.438 | -0.9476744 | 38760.03 | 24.98159
0.162 | 2229.438 | -0.9476744 | 38760.03 | 0
0.164 | 2229.438 | -0.9470284 | 38760.03 | 25.03878
0.164 | 2229.438 | -0.9470284 | 38760.03 | 0
0.164 | 2229.438 | -0.9470284 | 38760.03 | 0
0.166 | 2229.438 | -0.9463824 | 38760.03 | 25.03878
0.166 | 2229.438 | -0.9463824 | 38760.03 | 0
0.166 | 2239.622 | -0.9463824 | 38937.08 | 0
0.166 | 2239.622 | -0.9463824 | 38937.08 | 0
0.168 | 2239.622 | -0.9457364 | 38937.08 | 25.15315
0.168 | 2239.622 | -0.9457364 | 38937.08 | 0
0.17 | 2239.622 | -0.9450904 | 38937.08 | 25.15315
0.17 | 2239.622 | -0.9450904 | 38937.08 | 0
0.172 | 2239.622 | -0.9444444 | 38937.08 | 25.15315
0.172 | 2239.622 | -0.9444444 | 38937.08 | 0
0.172 | 2249.807 | -0.9444444 | 39114.15 | 0
0.172 | 2249.807 | -0.9444444 | 39114.15 | 0
0.172 | 2249.807 | -0.9444444 | 39114.15 | 0
0.174 | 2249.807 | -0.9437984 | 39114.15 | 25.26754
0.174 | 2249.807 | -0.9437984 | 39114.15 | 0
0.176 | 2249.807 | -0.9431525 | 39114.15 | 25.26754
0.176 | 2249.807 | -0.9431525 | 39114.15 | 0
0.178 | 2259.991 | -0.9425065 | 39291.21 | 25.32473
0.18 | 2259.991 | -0.9418605 | 39291.21 | 25.38192
0.18 | 2249.807 | -0.9418605 | 39114.15 | 0
0.18 | 2259.991 | -0.9418605 | 39291.21 | 0
0.18 | 2259.991 | -0.9418605 | 39291.21 | 0
0.182 | 2259.991 | -0.9412145 | 39291.21 | 25.38192
0.182 | 2259.991 | -0.9412145 | 39291.21 | 0
0.182 | 2270.175 | -0.9412145 | 39468.26 | 0
0.182 | 2259.991 | -0.9412145 | 39291.21 | 0
0.184 | 2270.175 | -0.9405685 | 39468.26 | 25.43911
0.184 | 2270.175 | -0.9405685 | 39468.26 | 0
0.186 | 2270.175 | -0.9399225 | 39468.26 | 25.49629
0.184 | 2270.175 | -0.9405685 | 39468.26 | -25.49629
0.188 | 2270.175 | -0.9392765 | 39468.26 | 50.99259
0.188 | 2270.175 | -0.9392765 | 39468.26 | 0
0.188 | 2270.175 | -0.9392765 | 39468.26 | 0
0.188 | 2280.36 | -0.9392765 | 39645.33 | 0
0.188 | 2280.36 | -0.9392765 | 39645.33 | 0
0.19 | 2280.36 | -0.9386305 | 39645.33 | 25.61068
0.19 | 2280.36 | -0.9386305 | 39645.33 | 0
0.192 | 2280.36 | -0.9379845 | 39645.33 | 25.61068
0.192 | 2280.36 | -0.9379845 | 39645.33 | 0
0.194 | 2280.36 | -0.9373385 | 39645.33 | 25.61068
0.194 | 2290.544 | -0.9373385 | 39822.39 | 0
0.196 | 2280.36 | -0.9366925 | 39645.33 | 25.66787
0.194 | 2290.544 | -0.9373385 | 39822.39 | -25.66787
0.196 | 2290.544 | -0.9366925 | 39822.39 | 25.72506
0.196 | 2290.544 | -0.9366925 | 39822.39 | 0
0.196 | 2300.728 | -0.9366925 | 39999.44 | 0
0.198 | 2290.544 | -0.9360465 | 39822.39 | 25.78225
0.198 | 2300.728 | -0.9360465 | 39999.44 | 0
0.2 | 2290.544 | -0.9354005 | 39822.39 | 25.78225
0.2 | 2300.728 | -0.9354005 | 39999.44 | 0
0.2 | 2300.728 | -0.9354005 | 39999.44 | 0
0.2 | 2300.728 | -0.9354005 | 39999.44 | 0
0.205 | 2300.728 | -0.9337855 | 39999.44 | 64.59858
0.205 | 2300.728 | -0.9337855 | 39999.44 | 0
0.207 | 2300.728 | -0.9331395 | 39999.44 | 25.83943
0.205 | 2300.728 | -0.9337855 | 39999.44 | -25.83943
0.207 | 2300.728 | -0.9331395 | 39999.44 | 25.83943
0.209 | 2300.728 | -0.9324935 | 39999.44 | 25.83943
0.209 | 2300.728 | -0.9324935 | 39999.44 | 0
0.209 | 2310.912 | -0.9324935 | 40176.5 | 0
0.209 | 2310.912 | -0.9324935 | 40176.5 | 0
0.211 | 2310.912 | -0.9318475 | 40176.5 | 25.95381
0.211 | 2310.912 | -0.9318475 | 40176.5 | 0
0.213 | 2310.912 | -0.9312016 | 40176.5 | 25.95381
0.213 | 2310.912 | -0.9312016 | 40176.5 | 0
0.213 | 2310.912 | -0.9312016 | 40176.5 | 0
0.215 | 2321.097 | -0.9305556 | 40353.57 | 26.011
0.215 | 2321.097 | -0.9305556 | 40353.57 | 0
0.215 | 2321.097 | -0.9305556 | 40353.57 | 0
0.215 | 2321.097 | -0.9305556 | 40353.57 | 0
0.217 | 2321.097 | -0.9299096 | 40353.57 | 26.0682
0.217 | 2321.097 | -0.9299096 | 40353.57 | 0
0.217 | 2321.097 | -0.9299096 | 40353.57 | 0
0.219 | 2321.097 | -0.9292636 | 40353.57 | 26.0682
0.221 | 2321.097 | -0.9286176 | 40353.57 | 26.0682
0.221 | 2331.281 | -0.9286176 | 40530.62 | 0
0.221 | 2331.281 | -0.9286176 | 40530.62 | 0
0.221 | 2331.281 | -0.9286176 | 40530.62 | 0
0.221 | 2331.281 | -0.9286176 | 40530.62 | 0
0.223 | 2331.281 | -0.9279716 | 40530.62 | 26.18257
0.223 | 2331.281 | -0.9279716 | 40530.62 | 0
0.225 | 2331.281 | -0.9273256 | 40530.62 | 26.18257
0.225 | 2331.281 | -0.9273256 | 40530.62 | 0
0.227 | 2331.281 | -0.9266796 | 40530.62 | 26.18257
0.227 | 2341.465 | -0.9266796 | 40707.68 | 0
0.227 | 2341.465 | -0.9266796 | 40707.68 | 0
0.227 | 2331.281 | -0.9266796 | 40530.62 | 0
0.227 | 2341.465 | -0.9266796 | 40707.68 | 0
0.231 | 2341.465 | -0.9253876 | 40707.68 | 52.5939
0.229 | 2341.465 | -0.9260336 | 40707.68 | -26.29695
0.231 | 2341.465 | -0.9253876 | 40707.68 | 26.29695
0.231 | 2341.465 | -0.9253876 | 40707.68 | 0
0.231 | 2351.649 | -0.9253876 | 40884.73 | 0
0.233 | 2341.465 | -0.9247416 | 40707.68 | 26.35414
0.235 | 2351.649 | -0.9240956 | 40884.73 | 26.35414
0.235 | 2351.649 | -0.9240956 | 40884.73 | 0
0.235 | 2351.649 | -0.9240956 | 40884.73 | 0
0.237 | 2351.649 | -0.9234496 | 40884.73 | 26.41133
0.237 | 2351.649 | -0.9234496 | 40884.73 | 0
0.237 | 2351.649 | -0.9234496 | 40884.73 | 0
0.237 | 2351.649 | -0.9234496 | 40884.73 | 0
0.239 | 2351.649 | -0.9228036 | 40884.73 | 26.41133
0.239 | 2361.834 | -0.9228036 | 41061.81 | 0
0.239 | 2361.834 | -0.9228036 | 41061.81 | 0
0.239 | 2361.834 | -0.9228036 | 41061.81 | 0
0.241 | 2361.834 | -0.9221576 | 41061.81 | 26.52571
0.243 | 2361.834 | -0.9215116 | 41061.81 | 26.52571
0.243 | 2361.834 | -0.9215116 | 41061.81 | 0
0.243 | 2361.834 | -0.9215116 | 41061.81 | 0
0.245 | 2361.834 | -0.9208656 | 41061.81 | 26.52571
0.245 | 2361.834 | -0.9208656 | 41061.81 | 0
0.245 | 2361.834 | -0.9208656 | 41061.81 | 0
0.245 | 2361.834 | -0.9208656 | 41061.81 | 0
0.247 | 2361.834 | -0.9202196 | 41061.81 | 26.52571
0.249 | 2361.834 | -0.9195736 | 41061.81 | 26.52571
0.249 | 2372.018 | -0.9195736 | 41238.86 | 0
0.249 | 2372.018 | -0.9195736 | 41238.86 | 0
0.249 | 2372.018 | -0.9195736 | 41238.86 | 0
0.251 | 2372.018 | -0.9189276 | 41238.86 | 26.64009
0.251 | 2372.018 | -0.9189276 | 41238.86 | 0
0.253 | 2372.018 | -0.9182817 | 41238.86 | 26.64009
0.251 | 2372.018 | -0.9189276 | 41238.86 | -26.64009
0.257 | 2372.018 | -0.9169897 | 41238.86 | 79.92027
0.255 | 2372.018 | -0.9176357 | 41238.86 | -26.64009
0.257 | 2382.202 | -0.9169897 | 41415.91 | 26.69728
0.255 | 2382.202 | -0.9176357 | 41415.91 | -26.75447
0.255 | 2382.202 | -0.9176357 | 41415.91 | 0
0.26 | 2382.202 | -0.9160207 | 41415.91 | 66.88617
0.26 | 2382.202 | -0.9160207 | 41415.91 | 0
0.262 | 2382.202 | -0.9153747 | 41415.91 | 26.75447
0.26 | 2382.202 | -0.9160207 | 41415.91 | -26.75447
0.262 | 2382.202 | -0.9153747 | 41415.91 | 26.75447
0.262 | 2382.202 | -0.9153747 | 41415.91 | 0
0.264 | 2382.202 | -0.9147287 | 41415.91 | 26.75447
0.264 | 2382.202 | -0.9147287 | 41415.91 | 0
0.264 | 2382.202 | -0.9147287 | 41415.91 | 0
0.264 | 2382.202 | -0.9147287 | 41415.91 | 0
0.266 | 2382.202 | -0.9140827 | 41415.91 | 26.75447
0.266 | 2382.202 | -0.9140827 | 41415.91 | 0
0.266 | 2382.202 | -0.9140827 | 41415.91 | 0
0.27 | 2392.386 | -0.9127907 | 41592.97 | 53.62331
0.268 | 2392.386 | -0.9134367 | 41592.97 | -26.86884
0.27 | 2392.386 | -0.9127907 | 41592.97 | 26.86884
0.27 | 2392.386 | -0.9127907 | 41592.97 | 0
0.27 | 2392.386 | -0.9127907 | 41592.97 | 0
0.272 | 2392.386 | -0.9121447 | 41592.97 | 26.86884
0.272 | 2392.386 | -0.9121447 | 41592.97 | 0
0.272 | 2392.386 | -0.9121447 | 41592.97 | 0
0.276 | 2392.386 | -0.9108527 | 41592.97 | 53.73769
0.276 | 2392.386 | -0.9108527 | 41592.97 | 0
0.274 | 2392.386 | -0.9114987 | 41592.97 | -26.86884
0.276 | 2392.386 | -0.9108527 | 41592.97 | 26.86884
0.276 | 2392.386 | -0.9108527 | 41592.97 | 0
0.278 | 2402.571 | -0.9102067 | 41770.04 | 26.92604
0.278 | 2402.571 | -0.9102067 | 41770.04 | 0
0.278 | 2402.571 | -0.9102067 | 41770.04 | 0
0.278 | 2392.386 | -0.9102067 | 41592.97 | 0
0.28 | 2402.571 | -0.9095607 | 41770.04 | 26.92604
0.28 | 2402.571 | -0.9095607 | 41770.04 | 0
0.282 | 2402.571 | -0.9089147 | 41770.04 | 26.98323
0.282 | 2402.571 | -0.9089147 | 41770.04 | 0
0.282 | 2402.571 | -0.9089147 | 41770.04 | 0
0.284 | 2402.571 | -0.9082687 | 41770.04 | 26.98323
0.284 | 2402.571 | -0.9082687 | 41770.04 | 0
0.286 | 2412.755 | -0.9076227 | 41947.1 | 27.04042
0.284 | 2412.755 | -0.9082687 | 41947.1 | -27.09761
0.286 | 2412.755 | -0.9076227 | 41947.1 | 27.09761
0.286 | 2412.755 | -0.9076227 | 41947.1 | 0
0.288 | 2412.755 | -0.9069767 | 41947.1 | 27.09761
0.288 | 2402.571 | -0.9069767 | 41770.04 | 0
0.29 | 2412.755 | -0.9063307 | 41947.1 | 27.04042
0.29 | 2412.755 | -0.9063307 | 41947.1 | 0
0.29 | 2412.755 | -0.9063307 | 41947.1 | 0
0.292 | 2412.755 | -0.9056848 | 41947.1 | 27.09761
0.292 | 2412.755 | -0.9056848 | 41947.1 | 0
0.292 | 2412.755 | -0.9056848 | 41947.1 | 0
0.294 | 2412.755 | -0.9050388 | 41947.1 | 27.09761
0.294 | 2412.755 | -0.9050388 | 41947.1 | 0
0.294 | 2412.755 | -0.9050388 | 41947.1 | 0
0.296 | 2422.939 | -0.9043928 | 42124.15 | 27.1548
0.296 | 2412.755 | -0.9043928 | 41947.1 | 0
0.296 | 2412.755 | -0.9043928 | 41947.1 | 0
0.296 | 2412.755 | -0.9043928 | 41947.1 | 0
0.296 | 2412.755 | -0.9043928 | 41947.1 | 0
0.298 | 2412.755 | -0.9037468 | 41947.1 | 27.09761
0.298 | 2412.755 | -0.9037468 | 41947.1 | 0
0.3 | 2422.939 | -0.9031008 | 42124.15 | 27.1548
0.3 | 2412.755 | -0.9031008 | 41947.1 | 0
0.302 | 2422.939 | -0.9024548 | 42124.15 | 27.1548
0.302 | 2422.939 | -0.9024548 | 42124.15 | 0
0.302 | 2422.939 | -0.9024548 | 42124.15 | 0
0.304 | 2422.939 | -0.9018088 | 42124.15 | 27.21198
0.306 | 2422.939 | -0.9011628 | 42124.15 | 27.21198
0.308 | 2422.939 | -0.9005168 | 42124.15 | 27.21198
0.308 | 2422.939 | -0.9005168 | 42124.15 | 0
0.308 | 2422.939 | -0.9005168 | 42124.15 | 0
0.308 | 2422.939 | -0.9005168 | 42124.15 | 0
0.31 | 2422.939 | -0.8998708 | 42124.15 | 27.21198
0.31 | 2422.939 | -0.8998708 | 42124.15 | 0
0.31 | 2433.123 | -0.8998708 | 42301.2 | 0
0.31 | 2422.939 | -0.8998708 | 42124.15 | 0
0.313 | 2422.939 | -0.8989018 | 42124.15 | 40.81798
0.313 | 2422.939 | -0.8989018 | 42124.15 | 0
0.315 | 2422.939 | -0.8982558 | 42124.15 | 27.21198
0.315 | 2422.939 | -0.8982558 | 42124.15 | 0
0.315 | 2433.123 | -0.8982558 | 42301.2 | 0
0.317 | 2422.939 | -0.8976098 | 42124.15 | 27.26917
0.317 | 2433.123 | -0.8976098 | 42301.2 | 0
0.317 | 2422.939 | -0.8976098 | 42124.15 | 0
0.319 | 2433.123 | -0.8969638 | 42301.2 | 27.26917
0.319 | 2433.123 | -0.8969638 | 42301.2 | 0
0.319 | 2433.123 | -0.8969638 | 42301.2 | 0
0.321 | 2433.123 | -0.8963178 | 42301.2 | 27.32636
0.321 | 2433.123 | -0.8963178 | 42301.2 | 0
0.323 | 2433.123 | -0.8956718 | 42301.2 | 27.32636
0.323 | 2433.123 | -0.8956718 | 42301.2 | 0
0.323 | 2433.123 | -0.8956718 | 42301.2 | 0
0.325 | 2433.123 | -0.8950258 | 42301.2 | 27.32636
0.323 | 2433.123 | -0.8956718 | 42301.2 | -27.32636
0.327 | 2433.123 | -0.8943798 | 42301.2 | 54.65272
0.325 | 2433.123 | -0.8950258 | 42301.2 | -27.32636
0.327 | 2443.308 | -0.8943798 | 42478.28 | 27.38355
0.327 | 2443.308 | -0.8943798 | 42478.28 | 0
0.329 | 2443.308 | -0.8937339 | 42478.28 | 27.44075
0.329 | 2443.308 | -0.8937339 | 42478.28 | 0
0.329 | 2443.308 | -0.8937339 | 42478.28 | 0
0.329 | 2443.308 | -0.8937339 | 42478.28 | 0
0.333 | 2433.123 | -0.8924419 | 42301.2 | 54.76711
0.333 | 2443.308 | -0.8924419 | 42478.28 | 0
0.333 | 2433.123 | -0.8924419 | 42301.2 | 0
0.333 | 2433.123 | -0.8924419 | 42301.2 | 0
0.333 | 2443.308 | -0.8924419 | 42478.28 | 0
0.337 | 2443.308 | -0.8911499 | 42478.28 | 54.88149
0.335 | 2443.308 | -0.8917959 | 42478.28 | -27.44075
0.337 | 2443.308 | -0.8911499 | 42478.28 | 27.44075
0.337 | 2443.308 | -0.8911499 | 42478.28 | 0
0.337 | 2443.308 | -0.8911499 | 42478.28 | 0
0.339 | 2443.308 | -0.8905039 | 42478.28 | 27.44075
0.339 | 2443.308 | -0.8905039 | 42478.28 | 0
0.339 | 2443.308 | -0.8905039 | 42478.28 | 0
0.341 | 2443.308 | -0.8898579 | 42478.28 | 27.44075
0.341 | 2443.308 | -0.8898579 | 42478.28 | 0
0.343 | 2443.308 | -0.8892119 | 42478.28 | 27.44075
0.343 | 2443.308 | -0.8892119 | 42478.28 | 0
0.345 | 2443.308 | -0.8885659 | 42478.28 | 27.44075
0.343 | 2443.308 | -0.8892119 | 42478.28 | -27.44075
0.345 | 2443.308 | -0.8885659 | 42478.28 | 27.44075
0.345 | 2443.308 | -0.8885659 | 42478.28 | 0
0.345 | 2443.308 | -0.8885659 | 42478.28 | 0
0.347 | 2443.308 | -0.8879199 | 42478.28 | 27.44075
0.347 | 2443.308 | -0.8879199 | 42478.28 | 0
0.349 | 2443.308 | -0.8872739 | 42478.28 | 27.44075
0.347 | 2443.308 | -0.8879199 | 42478.28 | -27.44075
0.353 | 2443.308 | -0.8859819 | 42478.28 | 82.32224
0.351 | 2443.308 | -0.8866279 | 42478.28 | -27.44075
0.351 | 2443.308 | -0.8866279 | 42478.28 | 0
0.351 | 2443.308 | -0.8866279 | 42478.28 | 0
0.351 | 2443.308 | -0.8866279 | 42478.28 | 0
0.353 | 2443.308 | -0.8859819 | 42478.28 | 27.44075
0.353 | 2443.308 | -0.8859819 | 42478.28 | 0
0.355 | 2453.492 | -0.8853359 | 42655.33 | 27.49794
0.353 | 2453.492 | -0.8859819 | 42655.33 | -27.55512
0.359 | 2443.308 | -0.8840439 | 42478.28 | 82.49381
0.357 | 2443.308 | -0.8846899 | 42478.28 | -27.44075
0.359 | 2453.492 | -0.8840439 | 42655.33 | 27.49794
0.359 | 2443.308 | -0.8840439 | 42478.28 | 0
0.361 | 2453.492 | -0.8833979 | 42655.33 | 27.49794
0.361 | 2453.492 | -0.8833979 | 42655.33 | 0
0.361 | 2453.492 | -0.8833979 | 42655.33 | 0
0.363 | 2453.492 | -0.8827519 | 42655.33 | 27.55512
0.361 | 2443.308 | -0.8833979 | 42478.28 | -27.49794
0.366 | 2453.492 | -0.8817829 | 42655.33 | 68.74484
0.363 | 2443.308 | -0.8827519 | 42478.28 | -41.2469
0.366 | 2453.492 | -0.8817829 | 42655.33 | 41.2469
0.366 | 2453.492 | -0.8817829 | 42655.33 | 0
0.368 | 2453.492 | -0.881137 | 42655.33 | 27.55512
0.368 | 2443.308 | -0.881137 | 42478.28 | 0
0.37 | 2453.492 | -0.880491 | 42655.33 | 27.49794
0.37 | 2443.308 | -0.880491 | 42478.28 | 0
0.37 | 2453.492 | -0.880491 | 42655.33 | 0
0.37 | 2453.492 | -0.880491 | 42655.33 | 0
0.37 | 2453.492 | -0.880491 | 42655.33 | 0
0.372 | 2453.492 | -0.879845 | 42655.33 | 27.55512
0.372 | 2453.492 | -0.879845 | 42655.33 | 0
0.374 | 2453.492 | -0.879199 | 42655.33 | 27.55512
0.374 | 2453.492 | -0.879199 | 42655.33 | 0
0.376 | 2453.492 | -0.878553 | 42655.33 | 27.55512
0.376 | 2453.492 | -0.878553 | 42655.33 | 0
0.378 | 2453.492 | -0.877907 | 42655.33 | 27.55512
0.378 | 2453.492 | -0.877907 | 42655.33 | 0
0.378 | 2453.492 | -0.877907 | 42655.33 | 0
0.378 | 2453.492 | -0.877907 | 42655.33 | 0
0.378 | 2443.308 | -0.877907 | 42478.28 | 0
0.38 | 2453.492 | -0.877261 | 42655.33 | 27.49794
0.38 | 2453.492 | -0.877261 | 42655.33 | 0
0.38 | 2453.492 | -0.877261 | 42655.33 | 0
0.382 | 2443.308 | -0.876615 | 42478.28 | 27.49794
0.384 | 2443.308 | -0.875969 | 42478.28 | 27.44075
0.384 | 2453.492 | -0.875969 | 42655.33 | 0
0.386 | 2443.308 | -0.875323 | 42478.28 | 27.49794
0.386 | 2443.308 | -0.875323 | 42478.28 | 0
0.386 | 2443.308 | -0.875323 | 42478.28 | 0
0.386 | 2443.308 | -0.875323 | 42478.28 | 0
0.386 | 2443.308 | -0.875323 | 42478.28 | 0
0.388 | 2443.308 | -0.874677 | 42478.28 | 27.44075
0.388 | 2433.123 | -0.874677 | 42301.2 | 0
0.39 | 2433.123 | -0.874031 | 42301.2 | 27.32636
0.39 | 2422.939 | -0.874031 | 42124.15 | 0
0.39 | 2422.939 | -0.874031 | 42124.15 | 0
0.392 | 2412.755 | -0.873385 | 41947.1 | 27.1548
0.394 | 2412.755 | -0.872739 | 41947.1 | 27.09761
0.394 | 2412.755 | -0.872739 | 41947.1 | 0
0.392 | 2402.571 | -0.873385 | 41770.04 | -27.04042
0.394 | 2392.386 | -0.872739 | 41592.97 | 26.92604
0.394 | 2392.386 | -0.872739 | 41592.97 | 0
0.394 | 2382.202 | -0.872739 | 41415.91 | 0
0.396 | 2372.018 | -0.872093 | 41238.86 | 26.69728
0.398 | 2361.834 | -0.871447 | 41061.81 | 26.5829
0.396 | 2351.649 | -0.872093 | 40884.73 | -26.46852
0.398 | 2341.465 | -0.871447 | 40707.68 | 26.35414
0.398 | 2341.465 | -0.871447 | 40707.68 | 0
0.4 | 2331.281 | -0.870801 | 40530.62 | 26.23976
0.4 | 2321.097 | -0.870801 | 40353.57 | 0
0.402 | 2310.912 | -0.870155 | 40176.5 | 26.011
0.402 | 2300.728 | -0.870155 | 39999.44 | 0
0.402 | 2290.544 | -0.870155 | 39822.39 | 0
0.404 | 2280.36 | -0.869509 | 39645.33 | 25.66787
0.402 | 2259.991 | -0.870155 | 39291.21 | -25.4963
0.406 | 2259.991 | -0.868863 | 39291.21 | 50.76383
0.404 | 2239.622 | -0.869509 | 38937.08 | -25.26754
0.406 | 2229.438 | -0.868863 | 38760.03 | 25.09597
0.406 | 2219.254 | -0.868863 | 38582.97 | 0
0.41 | 2209.07 | -0.8675711 | 38405.92 | 49.73443
0.41 | 2188.701 | -0.8675711 | 38051.79 | 0
0.41 | 2178.517 | -0.8675711 | 37874.74 | 0
0.41 | 2158.148 | -0.8675711 | 37520.61 | 0
0.41 | 2147.964 | -0.8675711 | 37343.56 | 0
0.412 | 2127.596 | -0.8669251 | 36989.45 | 24.00937
0.414 | 2117.411 | -0.8662791 | 36812.38 | 23.8378
0.414 | 2097.043 | -0.8662791 | 36458.27 | 0
0.414 | 2086.858 | -0.8662791 | 36281.19 | 0
0.416 | 2056.306 | -0.8656331 | 35750.03 | 23.2659
0.416 | 2046.121 | -0.8656331 | 35572.96 | 0
0.416 | 2025.753 | -0.8656331 | 35218.85 | 0
0.419 | 2005.384 | -0.8646641 | 34864.72 | 33.95522
0.419 | 1923.91 | -0.8646641 | 33448.25 | 0
0.419 | 2015.569 | -0.8646641 | 35041.79 | 0
0.421 | 1893.357 | -0.8640181 | 32917.07 | 21.95054
0.421 | 1842.436 | -0.8640181 | 32031.78 | 0
0.423 | 1852.62 | -0.8633721 | 32208.84 | 20.74955
0.423 | 1801.699 | -0.8633721 | 31323.55 | 0
0.423 | -0.916 | -0.8633721 | -15.92517 | 0
0.425 | -0.916 | -0.8627261 | -15.92517 | -0.01028758
0.425 | -0.916 | -0.8627261 | -15.92517 | 0
0.425 | -0.916 | -0.8627261 | -15.92517 | 0
0.425 | -0.916 | -0.8627261 | -15.92517 | 0
0.427 | -0.916 | -0.8620801 | -15.92517 | -0.01028758
0.427 | -0.916 | -0.8620801 | -15.92517 | 0
0.427 | -0.916 | -0.8620801 | -15.92517 | 0
0.429 | -0.916 | -0.8614341 | -15.92517 | -0.01028758
0.429 | -0.916 | -0.8614341 | -15.92517 | 0
0.429 | -0.916 | -0.8614341 | -15.92517 | 0
0.429 | -0.916 | -0.8614341 | -15.92517 | 0
0.429 | -0.916 | -0.8614341 | -15.92517 | 0
0.429 | -0.916 | -0.8614341 | -15.92517 | 0
0.429 | -0.916 | -0.8614341 | -15.92517 | 0