## Sheet1
Young's Modulus € | 2229951.2
Yield Strength | 42901 |  |  | Linear Start | -0.921 | Yield Point Strain | -0.903134848
Tensile Strength | 61455.06 |  |  | Linear Start Row | 849 | Yield Point Row | 857 |  | L0 (Initial Length) (in) | 3.0145
Ductility % | 44.58% | [7 empty] | A0 (Initital Cross-Sectional Area) (in^2) | 0.063124
Toughness | 18597.27
Resilience | 370.4235
|  |  |  | Trapezoidal Area Slice (1/2)*(Stress1+Stress2)*(Delta Strain) |  |  | Linear Estimate of Elastic Region
|  | (Lf-L0)/L0 | (Force/Area) |  |  | VLOOKUP Input | Graphed
Displacement (in) | Force (lb) | Strain (in/in) | Stress (psi) | Area Slices |  | Linear X | Linear Offset (+.002) | Linear Y
-0.095 | -0.916 | -1.031514 | -14.51112 |  |  | -0.9207 | -0.9187 | 3050.9
-0.093 | -0.916 | -1.030851 | -14.51112 | -0.009627547 |  | -0.905 | -0.903 | 38061.13
-0.093 | -0.916 | -1.030851 | -14.51112 | 0 |  |  | -0.8873 | 73071.37
-0.095 | -0.916 | -1.031514 | -14.51112 | 0.009627547
-0.093 | -0.916 | -1.030851 | -14.51112 | -0.009627547
-0.095 | -0.916 | -1.031514 | -14.51112 | 0.009627547
-0.093 | -0.916 | -1.030851 | -14.51112 | -0.009627547
-0.093 | -0.916 | -1.030851 | -14.51112 | 0
-0.095 | -0.916 | -1.031514 | -14.51112 | 0.009627547
-0.093 | -0.916 | -1.030851 | -14.51112 | -0.009627547
-0.093 | -0.916 | -1.030851 | -14.51112 | 0
-0.095 | -0.916 | -1.031514 | -14.51112 | 0.009627547
-0.093 | -0.916 | -1.030851 | -14.51112 | -0.009627547
-0.095 | -0.916 | -1.031514 | -14.51112 | 0.009627547
-0.093 | -0.916 | -1.030851 | -14.51112 | -0.009627547
-0.093 | -0.916 | -1.030851 | -14.51112 | 0
-0.093 | -0.916 | -1.030851 | -14.51112 | 0
-0.093 | -0.916 | -1.030851 | -14.51112 | 0
-0.095 | -0.916 | -1.031514 | -14.51112 | 0.009627547
-0.095 | -0.916 | -1.031514 | -14.51112 | 0
-0.093 | -0.916 | -1.030851 | -14.51112 | -0.009627547
-0.095 | -0.916 | -1.031514 | -14.51112 | 0.009627547
-0.093 | -0.916 | -1.030851 | -14.51112 | -0.009627547
-0.095 | -0.916 | -1.031514 | -14.51112 | 0.009627547
-0.095 | -0.916 | -1.031514 | -14.51112 | 0
-0.093 | -0.916 | -1.030851 | -14.51112 | -0.009627547
-0.093 | -11.1 | -1.030851 | -175.8444 | 0
-0.093 | -0.916 | -1.030851 | -14.51112 | 0
-0.093 | -0.916 | -1.030851 | -14.51112 | 0
-0.093 | -0.916 | -1.030851 | -14.51112 | 0
-0.093 | -0.916 | -1.030851 | -14.51112 | 0
-0.093 | -0.916 | -1.030851 | -14.51112 | 0
-0.093 | -11.1 | -1.030851 | -175.8444 | 0
-0.093 | -0.916 | -1.030851 | -14.51112 | 0
-0.095 | -0.916 | -1.031514 | -14.51112 | 0.009627547
-0.093 | -0.916 | -1.030851 | -14.51112 | -0.009627547
-0.093 | -0.916 | -1.030851 | -14.51112 | 0
-0.095 | -0.916 | -1.031514 | -14.51112 | 0.009627547
-0.093 | -0.916 | -1.030851 | -14.51112 | -0.009627547
-0.095 | -0.916 | -1.031514 | -14.51112 | 0.009627547
-0.093 | -0.916 | -1.030851 | -14.51112 | -0.009627547
-0.093 | -0.916 | -1.030851 | -14.51112 | 0
-0.095 | -0.916 | -1.031514 | -14.51112 | 0.009627547
-0.093 | -0.916 | -1.030851 | -14.51112 | -0.009627547
-0.095 | -0.916 | -1.031514 | -14.51112 | 0.009627547
-0.093 | -0.916 | -1.030851 | -14.51112 | -0.009627547
-0.093 | -0.916 | -1.030851 | -14.51112 | 0
-0.093 | -0.916 | -1.030851 | -14.51112 | 0
-0.093 | -0.916 | -1.030851 | -14.51112 | 0
-0.095 | -0.916 | -1.031514 | -14.51112 | 0.009627547
-0.093 | -0.916 | -1.030851 | -14.51112 | -0.009627547
-0.095 | -0.916 | -1.031514 | -14.51112 | 0.009627547
-0.093 | -0.916 | -1.030851 | -14.51112 | -0.009627547
-0.093 | -0.916 | -1.030851 | -14.51112 | 0
-0.093 | -0.916 | -1.030851 | -14.51112 | 0
-0.095 | -0.916 | -1.031514 | -14.51112 | 0.009627547
-0.093 | -0.916 | -1.030851 | -14.51112 | -0.009627547
-0.093 | -0.916 | -1.030851 | -14.51112 | 0
-0.093 | -0.916 | -1.030851 | -14.51112 | 0
-0.093 | -0.916 | -1.030851 | -14.51112 | 0
-0.095 | -0.916 | -1.031514 | -14.51112 | 0.009627547
-0.093 | -0.916 | -1.030851 | -14.51112 | -0.009627547
-0.093 | -0.916 | -1.030851 | -14.51112 | 0
-0.093 | -11.1 | -1.030851 | -175.8444 | 0
-0.095 | -0.916 | -1.031514 | -14.51112 | 0.06314662
-0.093 | -0.916 | -1.030851 | -14.51112 | -0.009627547
-0.093 | -0.916 | -1.030851 | -14.51112 | 0
-0.093 | -0.916 | -1.030851 | -14.51112 | 0
-0.095 | -0.916 | -1.031514 | -14.51112 | 0.009627547
-0.093 | -0.916 | -1.030851 | -14.51112 | -0.009627547
-0.095 | -0.916 | -1.031514 | -14.51112 | 0.009627547
-0.093 | -0.916 | -1.030851 | -14.51112 | -0.009627547
-0.095 | -0.916 | -1.031514 | -14.51112 | 0.009627547
-0.093 | -0.916 | -1.030851 | -14.51112 | -0.009627547
-0.093 | -0.916 | -1.030851 | -14.51112 | 0
-0.095 | -0.916 | -1.031514 | -14.51112 | 0.009627547
-0.095 | -0.916 | -1.031514 | -14.51112 | 0
-0.093 | -0.916 | -1.030851 | -14.51112 | -0.009627547
-0.095 | -0.916 | -1.031514 | -14.51112 | 0.009627547
-0.095 | -0.916 | -1.031514 | -14.51112 | 0
-0.093 | -0.916 | -1.030851 | -14.51112 | -0.009627547
-0.093 | -0.916 | -1.030851 | -14.51112 | 0
-0.093 | -0.916 | -1.030851 | -14.51112 | 0
-0.093 | -0.916 | -1.030851 | -14.51112 | 0
-0.095 | -0.916 | -1.031514 | -14.51112 | 0.009627547
-0.095 | -0.916 | -1.031514 | -14.51112 | 0
-0.093 | -0.916 | -1.030851 | -14.51112 | -0.009627547
-0.093 | -0.916 | -1.030851 | -14.51112 | 0
-0.093 | -11.1 | -1.030851 | -175.8444 | 0
-0.093 | -0.916 | -1.030851 | -14.51112 | 0
-0.093 | -0.916 | -1.030851 | -14.51112 | 0
-0.093 | -0.916 | -1.030851 | -14.51112 | 0
-0.095 | -0.916 | -1.031514 | -14.51112 | 0.009627547
-0.093 | -0.916 | -1.030851 | -14.51112 | -0.009627547
-0.093 | -0.916 | -1.030851 | -14.51112 | 0
-0.093 | -0.916 | -1.030851 | -14.51112 | 0
-0.095 | -0.916 | -1.031514 | -14.51112 | 0.009627547
-0.093 | -0.916 | -1.030851 | -14.51112 | -0.009627547
-0.093 | -0.916 | -1.030851 | -14.51112 | 0
-0.093 | -0.916 | -1.030851 | -14.51112 | 0
-0.093 | -0.916 | -1.030851 | -14.51112 | 0
-0.093 | -0.916 | -1.030851 | -14.51112 | 0
-0.093 | -0.916 | -1.030851 | -14.51112 | 0
-0.093 | -0.916 | -1.030851 | -14.51112 | 0
-0.095 | -0.916 | -1.031514 | -14.51112 | 0.009627547
-0.093 | -0.916 | -1.030851 | -14.51112 | -0.009627547
-0.093 | -0.916 | -1.030851 | -14.51112 | 0
-0.093 | -0.916 | -1.030851 | -14.51112 | 0
-0.093 | -0.916 | -1.030851 | -14.51112 | 0
-0.093 | -0.916 | -1.030851 | -14.51112 | 0
-0.093 | -0.916 | -1.030851 | -14.51112 | 0
-0.095 | -0.916 | -1.031514 | -14.51112 | 0.009627547
-0.093 | -0.916 | -1.030851 | -14.51112 | -0.009627547
-0.093 | -0.916 | -1.030851 | -14.51112 | 0
-0.095 | -0.916 | -1.031514 | -14.51112 | 0.009627547
-0.093 | -0.916 | -1.030851 | -14.51112 | -0.009627547
-0.095 | -0.916 | -1.031514 | -14.51112 | 0.009627547
-0.093 | -0.916 | -1.030851 | -14.51112 | -0.009627547
-0.093 | -0.916 | -1.030851 | -14.51112 | 0
-0.093 | -0.916 | -1.030851 | -14.51112 | 0
-0.093 | -0.916 | -1.030851 | -14.51112 | 0
-0.095 | -0.916 | -1.031514 | -14.51112 | 0.009627547
-0.095 | -0.916 | -1.031514 | -14.51112 | 0
-0.095 | -0.916 | -1.031514 | -14.51112 | 0
-0.093 | -0.916 | -1.030851 | -14.51112 | -0.009627547
-0.093 | -0.916 | -1.030851 | -14.51112 | 0
-0.095 | -0.916 | -1.031514 | -14.51112 | 0.009627547
-0.093 | -0.916 | -1.030851 | -14.51112 | -0.009627547
-0.093 | -0.916 | -1.030851 | -14.51112 | 0
-0.095 | -0.916 | -1.031514 | -14.51112 | 0.009627547
-0.095 | -0.916 | -1.031514 | -14.51112 | 0
-0.095 | -0.916 | -1.031514 | -14.51112 | 0
-0.095 | -0.916 | -1.031514 | -14.51112 | 0
-0.093 | -0.916 | -1.030851 | -14.51112 | -0.009627547
-0.093 | -0.916 | -1.030851 | -14.51112 | 0
-0.093 | -0.916 | -1.030851 | -14.51112 | 0
-0.093 | -0.916 | -1.030851 | -14.51112 | 0
-0.093 | -0.916 | -1.030851 | -14.51112 | 0
-0.093 | -0.916 | -1.030851 | -14.51112 | 0
-0.093 | -0.916 | -1.030851 | -14.51112 | 0
-0.095 | -0.916 | -1.031514 | -14.51112 | 0.009627547
-0.095 | -0.916 | -1.031514 | -14.51112 | 0
-0.093 | -0.916 | -1.030851 | -14.51112 | -0.009627547
-0.093 | -0.916 | -1.030851 | -14.51112 | 0
-0.093 | -0.916 | -1.030851 | -14.51112 | 0
-0.093 | -0.916 | -1.030851 | -14.51112 | 0
-0.093 | -0.916 | -1.030851 | -14.51112 | 0
-0.093 | -0.916 | -1.030851 | -14.51112 | 0
-0.095 | -0.916 | -1.031514 | -14.51112 | 0.009627547
-0.095 | -0.916 | -1.031514 | -14.51112 | 0
-0.095 | -0.916 | -1.031514 | -14.51112 | 0
-0.093 | -0.916 | -1.030851 | -14.51112 | -0.009627547
-0.093 | -0.916 | -1.030851 | -14.51112 | 0
-0.095 | -0.916 | -1.031514 | -14.51112 | 0.009627547
-0.093 | -0.916 | -1.030851 | -14.51112 | -0.009627547
-0.095 | -0.916 | -1.031514 | -14.51112 | 0.009627547
-0.095 | -0.916 | -1.031514 | -14.51112 | 0
-0.093 | -0.916 | -1.030851 | -14.51112 | -0.009627547
-0.095 | -0.916 | -1.031514 | -14.51112 | 0.009627547
-0.095 | -0.916 | -1.031514 | -14.51112 | 0
-0.093 | -0.916 | -1.030851 | -14.51112 | -0.009627547
-0.095 | -0.916 | -1.031514 | -14.51112 | 0.009627547
-0.095 | -11.1 | -1.031514 | -175.8444 | 0
-0.093 | -0.916 | -1.030851 | -14.51112 | -0.06314662
-0.093 | -0.916 | -1.030851 | -14.51112 | 0
-0.095 | -0.916 | -1.031514 | -14.51112 | 0.009627547
-0.093 | -11.1 | -1.030851 | -175.8444 | -0.06314662
-0.093 | -0.916 | -1.030851 | -14.51112 | 0
-0.095 | -0.916 | -1.031514 | -14.51112 | 0.009627547
-0.095 | -0.916 | -1.031514 | -14.51112 | 0
-0.093 | -0.916 | -1.030851 | -14.51112 | -0.009627547
-0.093 | -0.916 | -1.030851 | -14.51112 | 0
-0.093 | -0.916 | -1.030851 | -14.51112 | 0
-0.095 | -11.1 | -1.031514 | -175.8444 | 0.06314662
-0.093 | -0.916 | -1.030851 | -14.51112 | -0.06314662
-0.095 | -0.916 | -1.031514 | -14.51112 | 0.009627547
-0.093 | -0.916 | -1.030851 | -14.51112 | -0.009627547
-0.095 | -0.916 | -1.031514 | -14.51112 | 0.009627547
-0.095 | -0.916 | -1.031514 | -14.51112 | 0
-0.093 | -0.916 | -1.030851 | -14.51112 | -0.009627547
-0.093 | -0.916 | -1.030851 | -14.51112 | 0
-0.093 | -0.916 | -1.030851 | -14.51112 | 0
-0.093 | -0.916 | -1.030851 | -14.51112 | 0
-0.093 | -11.1 | -1.030851 | -175.8444 | 0
-0.093 | -0.916 | -1.030851 | -14.51112 | 0
-0.095 | -0.916 | -1.031514 | -14.51112 | 0.009627547
-0.093 | -0.916 | -1.030851 | -14.51112 | -0.009627547
-0.093 | -0.916 | -1.030851 | -14.51112 | 0
-0.093 | -0.916 | -1.030851 | -14.51112 | 0
-0.093 | -0.916 | -1.030851 | -14.51112 | 0
-0.093 | -11.1 | -1.030851 | -175.8444 | 0
-0.093 | -0.916 | -1.030851 | -14.51112 | 0
-0.093 | -0.916 | -1.030851 | -14.51112 | 0
-0.093 | -0.916 | -1.030851 | -14.51112 | 0
-0.093 | -0.916 | -1.030851 | -14.51112 | 0
-0.095 | -0.916 | -1.031514 | -14.51112 | 0.009627547
-0.093 | -0.916 | -1.030851 | -14.51112 | -0.009627547
-0.095 | -0.916 | -1.031514 | -14.51112 | 0.009627547
-0.093 | -0.916 | -1.030851 | -14.51112 | -0.009627547
-0.095 | -0.916 | -1.031514 | -14.51112 | 0.009627547
-0.093 | -0.916 | -1.030851 | -14.51112 | -0.009627547
-0.093 | -0.916 | -1.030851 | -14.51112 | 0
-0.093 | -0.916 | -1.030851 | -14.51112 | 0
-0.093 | -0.916 | -1.030851 | -14.51112 | 0
-0.093 | -0.916 | -1.030851 | -14.51112 | 0
-0.093 | -0.916 | -1.030851 | -14.51112 | 0
-0.093 | -0.916 | -1.030851 | -14.51112 | 0
-0.093 | -0.916 | -1.030851 | -14.51112 | 0
-0.093 | -0.916 | -1.030851 | -14.51112 | 0
-0.093 | -0.916 | -1.030851 | -14.51112 | 0
-0.095 | -0.916 | -1.031514 | -14.51112 | 0.009627547
-0.093 | -0.916 | -1.030851 | -14.51112 | -0.009627547
-0.093 | -0.916 | -1.030851 | -14.51112 | 0
-0.095 | -0.916 | -1.031514 | -14.51112 | 0.009627547
-0.093 | -0.916 | -1.030851 | -14.51112 | -0.009627547
-0.093 | -0.916 | -1.030851 | -14.51112 | 0
-0.095 | -0.916 | -1.031514 | -14.51112 | 0.009627547
-0.095 | -0.916 | -1.031514 | -14.51112 | 0
-0.095 | -0.916 | -1.031514 | -14.51112 | 0
-0.095 | -0.916 | -1.031514 | -14.51112 | 0
-0.095 | -0.916 | -1.031514 | -14.51112 | 0
-0.093 | -0.916 | -1.030851 | -14.51112 | -0.009627547
-0.095 | -0.916 | -1.031514 | -14.51112 | 0.009627547
-0.093 | -0.916 | -1.030851 | -14.51112 | -0.009627547
-0.093 | -0.916 | -1.030851 | -14.51112 | 0
-0.095 | -0.916 | -1.031514 | -14.51112 | 0.009627547
-0.093 | -0.916 | -1.030851 | -14.51112 | -0.009627547
-0.093 | -0.916 | -1.030851 | -14.51112 | 0
-0.095 | -0.916 | -1.031514 | -14.51112 | 0.009627547
-0.093 | -0.916 | -1.030851 | -14.51112 | -0.009627547
-0.093 | -0.916 | -1.030851 | -14.51112 | 0
-0.093 | -11.1 | -1.030851 | -175.8444 | 0
-0.093 | -21.284 | -1.030851 | -337.1776 | 0
-0.093 | -0.916 | -1.030851 | -14.51112 | 0
-0.093 | -0.916 | -1.030851 | -14.51112 | 0
-0.093 | -0.916 | -1.030851 | -14.51112 | 0
-0.093 | -0.916 | -1.030851 | -14.51112 | 0
-0.093 | -0.916 | -1.030851 | -14.51112 | 0
-0.093 | -0.916 | -1.030851 | -14.51112 | 0
-0.093 | -0.916 | -1.030851 | -14.51112 | 0
-0.093 | -0.916 | -1.030851 | -14.51112 | 0
-0.095 | -0.916 | -1.031514 | -14.51112 | 0.009627547
-0.093 | -0.916 | -1.030851 | -14.51112 | -0.009627547
-0.093 | -0.916 | -1.030851 | -14.51112 | 0
-0.093 | -0.916 | -1.030851 | -14.51112 | 0
-0.093 | -0.916 | -1.030851 | -14.51112 | 0
-0.093 | -0.916 | -1.030851 | -14.51112 | 0
-0.093 | -0.916 | -1.030851 | -14.51112 | 0
-0.093 | -0.916 | -1.030851 | -14.51112 | 0
-0.093 | -0.916 | -1.030851 | -14.51112 | 0
-0.093 | -0.916 | -1.030851 | -14.51112 | 0
-0.093 | 9.268 | -1.030851 | 146.8221 | 0
-0.093 | -0.916 | -1.030851 | -14.51112 | 0
-0.093 | -0.916 | -1.030851 | -14.51112 | 0
-0.095 | -0.916 | -1.031514 | -14.51112 | 0.009627547
-0.095 | 9.268 | -1.031514 | 146.8221 | 0
-0.095 | -0.916 | -1.031514 | -14.51112 | 0
-0.093 | -0.916 | -1.030851 | -14.51112 | -0.009627547
-0.093 | -0.916 | -1.030851 | -14.51112 | 0
-0.093 | -0.916 | -1.030851 | -14.51112 | 0
-0.093 | 9.268 | -1.030851 | 146.8221 | 0
-0.093 | -0.916 | -1.030851 | -14.51112 | 0
-0.093 | -0.916 | -1.030851 | -14.51112 | 0
-0.093 | -0.916 | -1.030851 | -14.51112 | 0
-0.093 | -0.916 | -1.030851 | -14.51112 | 0
-0.093 | -0.916 | -1.030851 | -14.51112 | 0
-0.093 | -0.916 | -1.030851 | -14.51112 | 0
-0.095 | -0.916 | -1.031514 | -14.51112 | 0.009627547
-0.093 | -0.916 | -1.030851 | -14.51112 | -0.009627547
-0.093 | -0.916 | -1.030851 | -14.51112 | 0
-0.093 | -0.916 | -1.030851 | -14.51112 | 0
-0.095 | -0.916 | -1.031514 | -14.51112 | 0.009627547
-0.093 | -0.916 | -1.030851 | -14.51112 | -0.009627547
-0.093 | -0.916 | -1.030851 | -14.51112 | 0
-0.093 | -0.916 | -1.030851 | -14.51112 | 0
-0.093 | -0.916 | -1.030851 | -14.51112 | 0
-0.095 | -0.916 | -1.031514 | -14.51112 | 0.009627547
-0.093 | -0.916 | -1.030851 | -14.51112 | -0.009627547
-0.093 | -0.916 | -1.030851 | -14.51112 | 0
-0.093 | -0.916 | -1.030851 | -14.51112 | 0
-0.093 | -0.916 | -1.030851 | -14.51112 | 0
-0.093 | -0.916 | -1.030851 | -14.51112 | 0
-0.093 | -0.916 | -1.030851 | -14.51112 | 0
-0.093 | -0.916 | -1.030851 | -14.51112 | 0
-0.093 | -0.916 | -1.030851 | -14.51112 | 0
-0.093 | -0.916 | -1.030851 | -14.51112 | 0
-0.095 | -0.916 | -1.031514 | -14.51112 | 0.009627547
-0.093 | -0.916 | -1.030851 | -14.51112 | -0.009627547
-0.093 | -0.916 | -1.030851 | -14.51112 | 0
-0.095 | -0.916 | -1.031514 | -14.51112 | 0.009627547
-0.093 | -0.916 | -1.030851 | -14.51112 | -0.009627547
-0.095 | -0.916 | -1.031514 | -14.51112 | 0.009627547
-0.093 | -0.916 | -1.030851 | -14.51112 | -0.009627547
-0.095 | -0.916 | -1.031514 | -14.51112 | 0.009627547
-0.093 | -0.916 | -1.030851 | -14.51112 | -0.009627547
-0.095 | -0.916 | -1.031514 | -14.51112 | 0.009627547
-0.093 | -0.916 | -1.030851 | -14.51112 | -0.009627547
-0.093 | -0.916 | -1.030851 | -14.51112 | 0
-0.095 | -0.916 | -1.031514 | -14.51112 | 0.009627547
-0.095 | -0.916 | -1.031514 | -14.51112 | 0
-0.093 | -0.916 | -1.030851 | -14.51112 | -0.009627547
-0.093 | -0.916 | -1.030851 | -14.51112 | 0
-0.095 | -0.916 | -1.031514 | -14.51112 | 0.009627547
-0.093 | -0.916 | -1.030851 | -14.51112 | -0.009627547
-0.093 | -0.916 | -1.030851 | -14.51112 | 0
-0.093 | -0.916 | -1.030851 | -14.51112 | 0
-0.093 | -0.916 | -1.030851 | -14.51112 | 0
-0.095 | -0.916 | -1.031514 | -14.51112 | 0.009627547
-0.093 | -0.916 | -1.030851 | -14.51112 | -0.009627547
-0.093 | -0.916 | -1.030851 | -14.51112 | 0
-0.095 | -0.916 | -1.031514 | -14.51112 | 0.009627547
-0.093 | -0.916 | -1.030851 | -14.51112 | -0.009627547
-0.093 | -0.916 | -1.030851 | -14.51112 | 0
-0.095 | -0.916 | -1.031514 | -14.51112 | 0.009627547
-0.093 | 9.268 | -1.030851 | 146.8221 | 0.04389153
-0.095 | -0.916 | -1.031514 | -14.51112 | -0.04389153
-0.093 | -0.916 | -1.030851 | -14.51112 | -0.009627547
-0.093 | -0.916 | -1.030851 | -14.51112 | 0
-0.093 | -0.916 | -1.030851 | -14.51112 | 0
-0.093 | -0.916 | -1.030851 | -14.51112 | 0
-0.093 | -0.916 | -1.030851 | -14.51112 | 0
-0.093 | 9.268 | -1.030851 | 146.8221 | 0
-0.093 | -0.916 | -1.030851 | -14.51112 | 0
-0.093 | -0.916 | -1.030851 | -14.51112 | 0
-0.093 | -0.916 | -1.030851 | -14.51112 | 0
-0.095 | -0.916 | -1.031514 | -14.51112 | 0.009627547
-0.093 | 9.268 | -1.030851 | 146.8221 | 0.04389153
-0.095 | -0.916 | -1.031514 | -14.51112 | -0.04389153
-0.093 | -0.916 | -1.030851 | -14.51112 | -0.009627547
-0.093 | -0.916 | -1.030851 | -14.51112 | 0
-0.095 | -0.916 | -1.031514 | -14.51112 | 0.009627547
-0.093 | -0.916 | -1.030851 | -14.51112 | -0.009627547
-0.093 | -0.916 | -1.030851 | -14.51112 | 0
-0.093 | -0.916 | -1.030851 | -14.51112 | 0
-0.095 | -0.916 | -1.031514 | -14.51112 | 0.009627547
-0.093 | -0.916 | -1.030851 | -14.51112 | -0.009627547
-0.093 | -0.916 | -1.030851 | -14.51112 | 0
-0.093 | -0.916 | -1.030851 | -14.51112 | 0
-0.093 | -0.916 | -1.030851 | -14.51112 | 0
-0.093 | -11.1 | -1.030851 | -175.8444 | 0
-0.095 | -0.916 | -1.031514 | -14.51112 | 0.06314662
-0.095 | -0.916 | -1.031514 | -14.51112 | 0
-0.093 | -0.916 | -1.030851 | -14.51112 | -0.009627547
-0.093 | -0.916 | -1.030851 | -14.51112 | 0
-0.093 | -11.1 | -1.030851 | -175.8444 | 0
-0.093 | -0.916 | -1.030851 | -14.51112 | 0
-0.093 | -0.916 | -1.030851 | -14.51112 | 0
-0.093 | -0.916 | -1.030851 | -14.51112 | 0
-0.093 | -0.916 | -1.030851 | -14.51112 | 0
-0.093 | -0.916 | -1.030851 | -14.51112 | 0
-0.095 | -0.916 | -1.031514 | -14.51112 | 0.009627547
-0.093 | -0.916 | -1.030851 | -14.51112 | -0.009627547
-0.093 | -0.916 | -1.030851 | -14.51112 | 0
-0.093 | -0.916 | -1.030851 | -14.51112 | 0
-0.093 | -0.916 | -1.030851 | -14.51112 | 0
-0.093 | -0.916 | -1.030851 | -14.51112 | 0
-0.093 | -0.916 | -1.030851 | -14.51112 | 0
-0.093 | -0.916 | -1.030851 | -14.51112 | 0
-0.093 | 9.268 | -1.030851 | 146.8221 | 0
-0.093 | -0.916 | -1.030851 | -14.51112 | 0
-0.095 | -0.916 | -1.031514 | -14.51112 | 0.009627547
-0.093 | -0.916 | -1.030851 | -14.51112 | -0.009627547
-0.093 | -0.916 | -1.030851 | -14.51112 | 0
-0.095 | -0.916 | -1.031514 | -14.51112 | 0.009627547
-0.093 | -0.916 | -1.030851 | -14.51112 | -0.009627547
-0.093 | 9.268 | -1.030851 | 146.8221 | 0
-0.093 | -0.916 | -1.030851 | -14.51112 | 0
-0.093 | -0.916 | -1.030851 | -14.51112 | 0
-0.093 | 9.268 | -1.030851 | 146.8221 | 0
-0.095 | -0.916 | -1.031514 | -14.51112 | -0.04389153
-0.093 | -0.916 | -1.030851 | -14.51112 | -0.009627547
-0.093 | 9.268 | -1.030851 | 146.8221 | 0
-0.095 | -0.916 | -1.031514 | -14.51112 | -0.04389153
-0.095 | -0.916 | -1.031514 | -14.51112 | 0
-0.093 | -0.916 | -1.030851 | -14.51112 | -0.009627547
-0.093 | -11.1 | -1.030851 | -175.8444 | 0
-0.093 | -0.916 | -1.030851 | -14.51112 | 0
-0.095 | -0.916 | -1.031514 | -14.51112 | 0.009627547
-0.093 | -11.1 | -1.030851 | -175.8444 | -0.06314662
-0.093 | -0.916 | -1.030851 | -14.51112 | 0
-0.093 | -11.1 | -1.030851 | -175.8444 | 0
-0.093 | -0.916 | -1.030851 | -14.51112 | 0
-0.093 | -0.916 | -1.030851 | -14.51112 | 0
-0.093 | -0.916 | -1.030851 | -14.51112 | 0
-0.095 | -0.916 | -1.031514 | -14.51112 | 0.009627547
-0.093 | -0.916 | -1.030851 | -14.51112 | -0.009627547
-0.095 | -0.916 | -1.031514 | -14.51112 | 0.009627547
-0.093 | -0.916 | -1.030851 | -14.51112 | -0.009627547
-0.093 | -0.916 | -1.030851 | -14.51112 | 0
-0.093 | -0.916 | -1.030851 | -14.51112 | 0
-0.095 | -0.916 | -1.031514 | -14.51112 | 0.009627547
-0.093 | -0.916 | -1.030851 | -14.51112 | -0.009627547
-0.093 | -0.916 | -1.030851 | -14.51112 | 0
-0.093 | -0.916 | -1.030851 | -14.51112 | 0
-0.093 | -0.916 | -1.030851 | -14.51112 | 0
-0.093 | -0.916 | -1.030851 | -14.51112 | 0
-0.093 | -0.916 | -1.030851 | -14.51112 | 0
-0.095 | -0.916 | -1.031514 | -14.51112 | 0.009627547
-0.095 | -0.916 | -1.031514 | -14.51112 | 0
-0.093 | -0.916 | -1.030851 | -14.51112 | -0.009627547
-0.093 | -0.916 | -1.030851 | -14.51112 | 0
-0.093 | -0.916 | -1.030851 | -14.51112 | 0
-0.093 | -0.916 | -1.030851 | -14.51112 | 0
-0.093 | -0.916 | -1.030851 | -14.51112 | 0
-0.093 | -0.916 | -1.030851 | -14.51112 | 0
-0.093 | -0.916 | -1.030851 | -14.51112 | 0
-0.093 | -0.916 | -1.030851 | -14.51112 | 0
-0.093 | -0.916 | -1.030851 | -14.51112 | 0
-0.093 | -11.1 | -1.030851 | -175.8444 | 0
-0.095 | -0.916 | -1.031514 | -14.51112 | 0.06314662
-0.093 | -0.916 | -1.030851 | -14.51112 | -0.009627547
-0.095 | -0.916 | -1.031514 | -14.51112 | 0.009627547
-0.095 | -0.916 | -1.031514 | -14.51112 | 0
-0.093 | -0.916 | -1.030851 | -14.51112 | -0.009627547
-0.093 | -11.1 | -1.030851 | -175.8444 | 0
-0.093 | -0.916 | -1.030851 | -14.51112 | 0
-0.093 | -0.916 | -1.030851 | -14.51112 | 0
-0.093 | -0.916 | -1.030851 | -14.51112 | 0
-0.095 | -0.916 | -1.031514 | -14.51112 | 0.009627547
-0.093 | -0.916 | -1.030851 | -14.51112 | -0.009627547
-0.093 | -0.916 | -1.030851 | -14.51112 | 0
-0.093 | -0.916 | -1.030851 | -14.51112 | 0
-0.093 | -11.1 | -1.030851 | -175.8444 | 0
-0.095 | -0.916 | -1.031514 | -14.51112 | 0.06314662
-0.093 | -0.916 | -1.030851 | -14.51112 | -0.009627547
-0.093 | -0.916 | -1.030851 | -14.51112 | 0
-0.093 | -0.916 | -1.030851 | -14.51112 | 0
-0.093 | -0.916 | -1.030851 | -14.51112 | 0
-0.095 | -0.916 | -1.031514 | -14.51112 | 0.009627547
-0.093 | -0.916 | -1.030851 | -14.51112 | -0.009627547
-0.095 | -0.916 | -1.031514 | -14.51112 | 0.009627547
-0.093 | -11.1 | -1.030851 | -175.8444 | -0.06314662
-0.093 | -0.916 | -1.030851 | -14.51112 | 0
-0.095 | -0.916 | -1.031514 | -14.51112 | 0.009627547
-0.093 | -0.916 | -1.030851 | -14.51112 | -0.009627547
-0.093 | -0.916 | -1.030851 | -14.51112 | 0
-0.093 | -0.916 | -1.030851 | -14.51112 | 0
-0.093 | -0.916 | -1.030851 | -14.51112 | 0
-0.093 | -11.1 | -1.030851 | -175.8444 | 0
-0.093 | -11.1 | -1.030851 | -175.8444 | 0
-0.095 | -0.916 | -1.031514 | -14.51112 | 0.06314662
-0.095 | -0.916 | -1.031514 | -14.51112 | 0
-0.093 | -0.916 | -1.030851 | -14.51112 | -0.009627547
-0.093 | -0.916 | -1.030851 | -14.51112 | 0
-0.093 | -0.916 | -1.030851 | -14.51112 | 0
-0.093 | -0.916 | -1.030851 | -14.51112 | 0
-0.095 | -0.916 | -1.031514 | -14.51112 | 0.009627547
-0.093 | -0.916 | -1.030851 | -14.51112 | -0.009627547
-0.095 | -0.916 | -1.031514 | -14.51112 | 0.009627547
-0.095 | -0.916 | -1.031514 | -14.51112 | 0
-0.095 | -0.916 | -1.031514 | -14.51112 | 0
-0.095 | -0.916 | -1.031514 | -14.51112 | 0
-0.093 | -0.916 | -1.030851 | -14.51112 | -0.009627547
-0.095 | -0.916 | -1.031514 | -14.51112 | 0.009627547
-0.093 | -0.916 | -1.030851 | -14.51112 | -0.009627547
-0.093 | -0.916 | -1.030851 | -14.51112 | 0
-0.095 | -0.916 | -1.031514 | -14.51112 | 0.009627547
-0.093 | -0.916 | -1.030851 | -14.51112 | -0.009627547
-0.093 | -0.916 | -1.030851 | -14.51112 | 0
-0.093 | -0.916 | -1.030851 | -14.51112 | 0
-0.093 | -0.916 | -1.030851 | -14.51112 | 0
-0.093 | -0.916 | -1.030851 | -14.51112 | 0
-0.095 | -0.916 | -1.031514 | -14.51112 | 0.009627547
-0.093 | -0.916 | -1.030851 | -14.51112 | -0.009627547
-0.095 | -11.1 | -1.031514 | -175.8444 | 0.06314662
-0.093 | -0.916 | -1.030851 | -14.51112 | -0.06314662
-0.095 | -0.916 | -1.031514 | -14.51112 | 0.009627547
-0.095 | -0.916 | -1.031514 | -14.51112 | 0
-0.093 | -0.916 | -1.030851 | -14.51112 | -0.009627547
0.001 | -0.916 | -0.9996683 | -14.51112 | -0.4524947
0.001 | -0.916 | -0.9996683 | -14.51112 | 0
0.001 | -0.916 | -0.9996683 | -14.51112 | 0
0.001 | -0.916 | -0.9996683 | -14.51112 | 0
0.001 | -0.916 | -0.9996683 | -14.51112 | 0
0.001 | -0.916 | -0.9996683 | -14.51112 | 0
0.001 | -0.916 | -0.9996683 | -14.51112 | 0
0.001 | -0.916 | -0.9996683 | -14.51112 | 0
0.001 | -0.916 | -0.9996683 | -14.51112 | 0
0.001 | -0.916 | -0.9996683 | -14.51112 | 0
0.001 | -0.916 | -0.9996683 | -14.51112 | 0
0.003 | -11.1 | -0.9990048 | -175.8444 | -0.06314662
0.001 | -0.916 | -0.9996683 | -14.51112 | 0.06314662
0.001 | -0.916 | -0.9996683 | -14.51112 | 0
0.001 | -0.916 | -0.9996683 | -14.51112 | 0
0.001 | -0.916 | -0.9996683 | -14.51112 | 0
0.001 | -0.916 | -0.9996683 | -14.51112 | 0
0.001 | -0.916 | -0.9996683 | -14.51112 | 0
0.003 | -0.916 | -0.9990048 | -14.51112 | -0.009627547
0.001 | -11.1 | -0.9996683 | -175.8444 | 0.06314662
0.001 | -0.916 | -0.9996683 | -14.51112 | 0
0.001 | -0.916 | -0.9996683 | -14.51112 | 0
0.001 | -0.916 | -0.9996683 | -14.51112 | 0
0.001 | -0.916 | -0.9996683 | -14.51112 | 0
0.001 | -0.916 | -0.9996683 | -14.51112 | 0
0.001 | -0.916 | -0.9996683 | -14.51112 | 0
0.001 | -0.916 | -0.9996683 | -14.51112 | 0
0.001 | -0.916 | -0.9996683 | -14.51112 | 0
0.001 | -0.916 | -0.9996683 | -14.51112 | 0
0.003 | -0.916 | -0.9990048 | -14.51112 | -0.009627547
0.007 | -0.916 | -0.9976779 | -14.51112 | -0.01925509
0.015 | -0.916 | -0.9950241 | -14.51112 | -0.03851019
0.021 | -0.916 | -0.9930337 | -14.51112 | -0.02888264
0.029 | -0.916 | -0.9903798 | -14.51112 | -0.03851019
0.035 | -0.916 | -0.9883895 | -14.51112 | -0.02888264
0.041 | -0.916 | -0.9863991 | -14.51112 | -0.02888264
0.052 | -0.916 | -0.98275 | -14.51112 | -0.05295151
0.058 | -0.916 | -0.9807597 | -14.51112 | -0.02888264
0.064 | -0.916 | -0.9787693 | -14.51112 | -0.02888264
0.07 | -0.916 | -0.9767789 | -14.51112 | -0.02888264
0.074 | -0.916 | -0.975452 | -14.51112 | -0.01925509
0.08 | -0.916 | -0.9734616 | -14.51112 | -0.02888264
0.08 | -0.916 | -0.9734616 | -14.51112 | 0
0.084 | -0.916 | -0.9721347 | -14.51112 | -0.01925509
0.084 | -0.916 | -0.9721347 | -14.51112 | 0
0.086 | -0.916 | -0.9714712 | -14.51112 | -0.009627547
0.086 | -0.916 | -0.9714712 | -14.51112 | 0
0.086 | -0.916 | -0.9714712 | -14.51112 | 0
0.086 | -0.916 | -0.9714712 | -14.51112 | 0
0.086 | -0.916 | -0.9714712 | -14.51112 | 0
0.086 | -0.916 | -0.9714712 | -14.51112 | 0
0.086 | -0.916 | -0.9714712 | -14.51112 | 0
0.086 | -0.916 | -0.9714712 | -14.51112 | 0
0.088 | -0.916 | -0.9708078 | -14.51112 | -0.009627547
0.092 | -0.916 | -0.9694808 | -14.51112 | -0.01925509
0.096 | -0.916 | -0.9681539 | -14.51112 | -0.01925509
0.107 | -0.916 | -0.9645049 | -14.51112 | -0.05295151
0.113 | -0.916 | -0.9625145 | -14.51112 | -0.02888264
0.119 | -0.916 | -0.9605241 | -14.51112 | -0.02888264
0.129 | -0.916 | -0.9572068 | -14.51112 | -0.04813774
0.135 | -0.916 | -0.9552165 | -14.51112 | -0.02888264
0.141 | -0.916 | -0.9532261 | -14.51112 | -0.02888264
0.145 | -0.916 | -0.9518992 | -14.51112 | -0.01925509
0.149 | -0.916 | -0.9505722 | -14.51112 | -0.01925509
0.154 | -0.916 | -0.9489136 | -14.51112 | -0.02406887
0.156 | -0.916 | -0.9482501 | -14.51112 | -0.009627547
0.158 | -0.916 | -0.9475867 | -14.51112 | -0.009627547
0.16 | -0.916 | -0.9469232 | -14.51112 | -0.009627547
0.162 | -0.916 | -0.9462597 | -14.51112 | -0.009627547
0.16 | -0.916 | -0.9469232 | -14.51112 | 0.009627547
0.16 | -0.916 | -0.9469232 | -14.51112 | 0
0.16 | -0.916 | -0.9469232 | -14.51112 | 0
0.16 | -0.916 | -0.9469232 | -14.51112 | 0
0.162 | -0.916 | -0.9462597 | -14.51112 | -0.009627547
0.16 | -11.1 | -0.9469232 | -175.8444 | 0.06314662
0.162 | -0.916 | -0.9462597 | -14.51112 | -0.06314662
0.162 | -0.916 | -0.9462597 | -14.51112 | 0
0.16 | -11.1 | -0.9469232 | -175.8444 | 0.06314662
0.162 | -0.916 | -0.9462597 | -14.51112 | -0.06314662
0.16 | -0.916 | -0.9469232 | -14.51112 | 0.009627547
0.162 | 9.268 | -0.9462597 | 146.8221 | 0.04389153
0.16 | 9.268 | -0.9469232 | 146.8221 | -0.0974106
0.16 | -0.916 | -0.9469232 | -14.51112 | 0
0.16 | -0.916 | -0.9469232 | -14.51112 | 0
0.16 | -0.916 | -0.9469232 | -14.51112 | 0
0.162 | -0.916 | -0.9462597 | -14.51112 | -0.009627547
0.16 | 9.268 | -0.9469232 | 146.8221 | -0.04389153
0.16 | -0.916 | -0.9469232 | -14.51112 | 0
0.16 | 9.268 | -0.9469232 | 146.8221 | 0
0.16 | 9.268 | -0.9469232 | 146.8221 | 0
0.16 | -0.916 | -0.9469232 | -14.51112 | 0
0.16 | -0.916 | -0.9469232 | -14.51112 | 0
0.162 | -0.916 | -0.9462597 | -14.51112 | -0.009627547
0.162 | -0.916 | -0.9462597 | -14.51112 | 0
0.16 | -0.916 | -0.9469232 | -14.51112 | 0.009627547
0.16 | -0.916 | -0.9469232 | -14.51112 | 0
0.16 | -0.916 | -0.9469232 | -14.51112 | 0
0.16 | -0.916 | -0.9469232 | -14.51112 | 0
0.16 | -0.916 | -0.9469232 | -14.51112 | 0
0.16 | -0.916 | -0.9469232 | -14.51112 | 0
0.16 | -0.916 | -0.9469232 | -14.51112 | 0
0.16 | -0.916 | -0.9469232 | -14.51112 | 0
0.16 | -0.916 | -0.9469232 | -14.51112 | 0
0.16 | -0.916 | -0.9469232 | -14.51112 | 0
0.16 | -0.916 | -0.9469232 | -14.51112 | 0
0.16 | -0.916 | -0.9469232 | -14.51112 | 0
0.16 | -0.916 | -0.9469232 | -14.51112 | 0
0.16 | -0.916 | -0.9469232 | -14.51112 | 0
0.001 | -0.916 | -0.9996683 | -14.51112 | 0.76539
0.001 | -0.916 | -0.9996683 | -14.51112 | 0
0.001 | -0.916 | -0.9996683 | -14.51112 | 0
0.001 | -0.916 | -0.9996683 | -14.51112 | 0
0.001 | -0.916 | -0.9996683 | -14.51112 | 0
0.001 | -51.837 | -0.9996683 | -821.1932 | 0
0.001 | -41.653 | -0.9996683 | -659.86 | 0
0.001 | 29.637 | -0.9996683 | 469.5045 | 0
0.001 | -51.837 | -0.9996683 | -821.1932 | 0
0.001 | 70.374 | -0.9996683 | 1114.853 | 0
0.001 | 70.374 | -0.9996683 | 1114.853 | 0
0.001 | 70.374 | -0.9996683 | 1114.853 | 0
0.001 | 80.558 | -0.9996683 | 1276.187 | 0
0.001 | 80.558 | -0.9996683 | 1276.187 | 0
0.001 | 19.453 | -0.9996683 | 308.1712 | 0
0.001 | 60.19 | -0.9996683 | 953.5201 | 0
0.001 | -11.1 | -0.9996683 | -175.8444 | 0
0.001 | 80.558 | -0.9996683 | 1276.187 | 0
0.001 | -72.206 | -0.9996683 | -1143.876 | 0
0.001 | 19.453 | -0.9996683 | 308.1712 | 0
0.001 | -62.021 | -0.9996683 | -982.5265 | 0
0.001 | 50.006 | -0.9996683 | 792.1868 | 0
0.001 | -51.837 | -0.9996683 | -821.1932 | 0
0.001 | 80.558 | -0.9996683 | 1276.187 | 0
0.001 | 70.374 | -0.9996683 | 1114.853 | 0
0.001 | 39.821 | -0.9996683 | 630.8377 | 0
0.001 | -41.653 | -0.9996683 | -659.86 | 0
0.001 | 80.558 | -0.9996683 | 1276.187 | 0
0.001 | 50.006 | -0.9996683 | 792.1868 | 0
0.001 | 80.558 | -0.9996683 | 1276.187 | 0
0.001 | -51.837 | -0.9996683 | -821.1932 | 0
0.001 | 29.637 | -0.9996683 | 469.5045 | 0
0.003 | 50.006 | -0.9990048 | 792.1868 | 0.4185408
0.001 | -82.39 | -0.9996683 | -1305.209 | 0.1701848
0.001 | 50.006 | -0.9996683 | 792.1868 | 0
0.001 | -31.469 | -0.9996683 | -498.5267 | 0
0.001 | 80.558 | -0.9996683 | 1276.187 | 0
0.001 | 50.006 | -0.9996683 | 792.1868 | 0
0.001 | -72.206 | -0.9996683 | -1143.876 | 0
0.001 | 19.453 | -0.9996683 | 308.1712 | 0
0.001 | -21.284 | -0.9996683 | -337.1776 | 0
0.003 | -0.916 | -0.9990048 | -14.51112 | -0.1166657
0.001 | -11.1 | -0.9996683 | -175.8444 | 0.06314662
0.001 | -72.206 | -0.9996683 | -1143.876 | 0
0.001 | 19.453 | -0.9996683 | 308.1712 | 0
0.001 | 80.558 | -0.9996683 | 1276.187 | 0
0.001 | 70.374 | -0.9996683 | 1114.853 | 0
0.001 | -72.206 | -0.9996683 | -1143.876 | 0
0.001 | -62.021 | -0.9996683 | -982.5265 | 0
0.001 | -72.206 | -0.9996683 | -1143.876 | 0
0.001 | -51.837 | -0.9996683 | -821.1932 | 0
0.001 | -21.284 | -0.9996683 | -337.1776 | 0
0.001 | -62.021 | -0.9996683 | -982.5265 | 0
0.001 | 80.558 | -0.9996683 | 1276.187 | 0
0.001 | -51.837 | -0.9996683 | -821.1932 | 0
0.001 | -62.021 | -0.9996683 | -982.5265 | 0
0.001 | 50.006 | -0.9996683 | 792.1868 | 0
0.001 | 19.453 | -0.9996683 | 308.1712 | 0
0.001 | -0.916 | -0.9996683 | -14.51112 | 0
0.001 | 29.637 | -0.9996683 | 469.5045 | 0
0.003 | -11.1 | -0.9990048 | -175.8444 | 0.09741586
0.001 | -31.469 | -0.9996683 | -498.5267 | 0.2237091
0.001 | 39.821 | -0.9996683 | 630.8377 | 0
0.001 | -51.837 | -0.9996683 | -821.1932 | 0
0.001 | -51.837 | -0.9996683 | -821.1932 | 0
0.001 | -72.206 | -0.9996683 | -1143.876 | 0
0.001 | -72.206 | -0.9996683 | -1143.876 | 0
0.001 | 29.637 | -0.9996683 | 469.5045 | 0
0.001 | -62.021 | -0.9996683 | -982.5265 | 0
0.001 | 9.268 | -0.9996683 | 146.8221 | 0
0.001 | 60.19 | -0.9996683 | 953.5201 | 0
0.001 | 39.821 | -0.9996683 | 630.8377 | 0
0.001 | 9.268 | -0.9996683 | 146.8221 | 0
0.001 | 70.374 | -0.9996683 | 1114.853 | 0
0.001 | 60.19 | -0.9996683 | 953.5201 | 0
0.001 | -0.916 | -0.9996683 | -14.51112 | 0
0.001 | -72.206 | -0.9996683 | -1143.876 | 0
0.001 | -41.653 | -0.9996683 | -659.86 | 0
0.001 | 9.268 | -0.9996683 | 146.8221 | 0
0.001 | -51.837 | -0.9996683 | -821.1932 | 0
0.001 | 90.743 | -0.9996683 | 1437.536 | 0
0.001 | -51.837 | -0.9996683 | -821.1932 | 0
0.001 | 60.19 | -0.9996683 | 953.5201 | 0
0.001 | 60.19 | -0.9996683 | 953.5201 | 0
0.001 | -11.1 | -0.9996683 | -175.8444 | 0
0.001 | -11.1 | -0.9996683 | -175.8444 | 0
0.001 | 80.558 | -0.9996683 | 1276.187 | 0
0.001 | 80.558 | -0.9996683 | 1276.187 | 0
0.001 | -62.021 | -0.9996683 | -982.5265 | 0
0.001 | -82.39 | -0.9996683 | -1305.209 | 0
0.001 | -62.021 | -0.9996683 | -982.5265 | 0
0.001 | -72.206 | -0.9996683 | -1143.876 | 0
0.003 | 50.006 | -0.9990048 | 792.1868 | -0.1166657
0.001 | -62.021 | -0.9996683 | -982.5265 | 0.06314137
0.001 | -62.021 | -0.9996683 | -982.5265 | 0
0.001 | 70.374 | -0.9996683 | 1114.853 | 0
0.001 | -51.837 | -0.9996683 | -821.1932 | 0
0.001 | -11.1 | -0.9996683 | -175.8444 | 0
0.001 | -0.916 | -0.9996683 | -14.51112 | 0
0.001 | -41.653 | -0.9996683 | -659.86 | 0
0.001 | -62.021 | -0.9996683 | -982.5265 | 0
0.001 | 29.637 | -0.9996683 | 469.5045 | 0
0.001 | 39.821 | -0.9996683 | 630.8377 | 0
0.001 | -72.206 | -0.9996683 | -1143.876 | 0
0.001 | 70.374 | -0.9996683 | 1114.853 | 0
0.001 | -72.206 | -0.9996683 | -1143.876 | 0
0.001 | 80.558 | -0.9996683 | 1276.187 | 0
0.001 | 70.374 | -0.9996683 | 1114.853 | 0
0.001 | -0.916 | -0.9996683 | -14.51112 | 0
0.001 | 29.637 | -0.9996683 | 469.5045 | 0
0.001 | -62.021 | -0.9996683 | -982.5265 | 0
0.001 | 50.006 | -0.9996683 | 792.1868 | 0
0.001 | 29.637 | -0.9996683 | 469.5045 | 0
0.001 | 80.558 | -0.9996683 | 1276.187 | 0
0.001 | -62.021 | -0.9996683 | -982.5265 | 0
0.001 | -72.206 | -0.9996683 | -1143.876 | 0
0.001 | 9.268 | -0.9996683 | 146.8221 | 0
0.001 | -62.021 | -0.9996683 | -982.5265 | 0
0.001 | 70.374 | -0.9996683 | 1114.853 | 0
0.001 | -41.653 | -0.9996683 | -659.86 | 0
0.001 | -62.021 | -0.9996683 | -982.5265 | 0
0.001 | -41.653 | -0.9996683 | -659.86 | 0
0.003 | -72.206 | -0.9990048 | -1143.876 | -0.5983531
0.001 | -31.469 | -0.9996683 | -498.5267 | 0.5448341
0.001 | 39.821 | -0.9996683 | 630.8377 | 0
0.001 | 70.374 | -0.9996683 | 1114.853 | 0
0.003 | 50.006 | -0.9990048 | 792.1868 | 0.6326224
0.001 | 80.558 | -0.9996683 | 1276.187 | -0.6861414
0.001 | -62.021 | -0.9996683 | -982.5265 | 0
0.001 | 39.821 | -0.9996683 | 630.8377 | 0
0.001 | -51.837 | -0.9996683 | -821.1932 | 0
0.001 | -41.653 | -0.9996683 | -659.86 | 0
0.001 | -0.916 | -0.9996683 | -14.51112 | 0
0.001 | 29.637 | -0.9996683 | 469.5045 | 0
0.001 | 80.558 | -0.9996683 | 1276.187 | 0
0.001 | -51.837 | -0.9996683 | -821.1932 | 0
0.001 | -21.284 | -0.9996683 | -337.1776 | 0
0.001 | -72.206 | -0.9996683 | -1143.876 | 0
0.001 | -62.021 | -0.9996683 | -982.5265 | 0
0.001 | -51.837 | -0.9996683 | -821.1932 | 0
0.001 | 50.006 | -0.9996683 | 792.1868 | 0
0.001 | 80.558 | -0.9996683 | 1276.187 | 0
0.001 | 80.558 | -0.9996683 | 1276.187 | 0
0.001 | 70.374 | -0.9996683 | 1114.853 | 0
0.001 | -31.469 | -0.9996683 | -498.5267 | 0
0.001 | -21.284 | -0.9996683 | -337.1776 | 0
0.001 | -21.284 | -0.9996683 | -337.1776 | 0
0.001 | -72.206 | -0.9996683 | -1143.876 | 0
0.001 | 50.006 | -0.9996683 | 792.1868 | 0
0.001 | 60.19 | -0.9996683 | 953.5201 | 0
0.001 | -51.837 | -0.9996683 | -821.1932 | 0
0.001 | 60.19 | -0.9996683 | 953.5201 | 0
0.003 | 29.637 | -0.9990048 | 469.5045 | 0.4720599
0.001 | 60.19 | -0.9996683 | 953.5201 | -0.4720599
0.001 | 80.558 | -0.9996683 | 1276.187 | 0
0.001 | -51.837 | -0.9996683 | -821.1932 | 0
0.001 | -51.837 | -0.9996683 | -821.1932 | 0
0.001 | 80.558 | -0.9996683 | 1276.187 | 0
0.001 | 39.821 | -0.9996683 | 630.8377 | 0
0.001 | -0.916 | -0.9996683 | -14.51112 | 0
0.001 | 60.19 | -0.9996683 | 953.5201 | 0
0.001 | 80.558 | -0.9996683 | 1276.187 | 0
0.001 | -31.469 | -0.9996683 | -498.5267 | 0
0.001 | -11.1 | -0.9996683 | -175.8444 | 0
0.001 | -72.206 | -0.9996683 | -1143.876 | 0
0.001 | 80.558 | -0.9996683 | 1276.187 | 0
0.001 | -0.916 | -0.9996683 | -14.51112 | 0
0.001 | -62.021 | -0.9996683 | -982.5265 | 0
0.001 | 60.19 | -0.9996683 | 953.5201 | 0
0.001 | 39.821 | -0.9996683 | 630.8377 | 0
0.001 | 39.821 | -0.9996683 | 630.8377 | 0
0.001 | 90.743 | -0.9996683 | 1437.536 | 0
0.001 | 80.558 | -0.9996683 | 1276.187 | 0
0.001 | -41.653 | -0.9996683 | -659.86 | 0
0.001 | -51.837 | -0.9996683 | -821.1932 | 0
0.001 | -21.284 | -0.9996683 | -337.1776 | 0
0.001 | -62.021 | -0.9996683 | -982.5265 | 0
0.001 | -11.1 | -0.9996683 | -175.8444 | 0
0.001 | 70.374 | -0.9996683 | 1114.853 | 0
0.001 | -0.916 | -0.9996683 | -14.51112 | 0
0.001 | 80.558 | -0.9996683 | 1276.187 | 0
0.001 | -51.837 | -0.9996683 | -821.1932 | 0
0.001 | -51.837 | -0.9996683 | -821.1932 | 0
0.001 | 70.374 | -0.9996683 | 1114.853 | 0
0.001 | 70.374 | -0.9996683 | 1114.853 | 0
0.001 | 60.19 | -0.9996683 | 953.5201 | 0
0.001 | 50.006 | -0.9996683 | 792.1868 | 0
0.001 | 70.374 | -0.9996683 | 1114.853 | 0
0.001 | 29.637 | -0.9996683 | 469.5045 | 0
0.001 | -41.653 | -0.9996683 | -659.86 | 0
0.001 | -31.469 | -0.9996683 | -498.5267 | 0
0.001 | -41.653 | -0.9996683 | -659.86 | 0
0.001 | -21.284 | -0.9996683 | -337.1776 | 0
0.001 | -31.469 | -0.9996683 | -498.5267 | 0
0.001 | 80.558 | -0.9996683 | 1276.187 | 0
0.003 | -62.021 | -0.9990048 | -982.5265 | 0.09741586
0.001 | 29.637 | -0.9996683 | 469.5045 | 0.1701848
0.001 | 29.637 | -0.9996683 | 469.5045 | 0
0.001 | -62.021 | -0.9996683 | -982.5265 | 0
0.001 | -31.469 | -0.9996683 | -498.5267 | 0
0.001 | 70.374 | -0.9996683 | 1114.853 | 0
0.001 | -72.206 | -0.9996683 | -1143.876 | 0
0.001 | 70.374 | -0.9996683 | 1114.853 | 0
0.001 | -72.206 | -0.9996683 | -1143.876 | 0
0.001 | 70.374 | -0.9996683 | 1114.853 | 0
0.001 | -62.021 | -0.9996683 | -982.5265 | 0
0.001 | 39.821 | -0.9996683 | 630.8377 | 0
0.001 | 19.453 | -0.9996683 | 308.1712 | 0
0.001 | -72.206 | -0.9996683 | -1143.876 | 0
0.001 | 9.268 | -0.9996683 | 146.8221 | 0
0.001 | 50.006 | -0.9996683 | 792.1868 | 0
0.001 | -62.021 | -0.9996683 | -982.5265 | 0
0.001 | 19.453 | -0.9996683 | 308.1712 | 0
0.001 | 19.453 | -0.9996683 | 308.1712 | 0
0.001 | 60.19 | -0.9996683 | 953.5201 | 0
0.001 | -62.021 | -0.9996683 | -982.5265 | 0
0.001 | -41.653 | -0.9996683 | -659.86 | 0
0.001 | 19.453 | -0.9996683 | 308.1712 | 0
0.001 | -11.1 | -0.9996683 | -175.8444 | 0
0.001 | 70.374 | -0.9996683 | 1114.853 | 0
0.001 | 39.821 | -0.9996683 | 630.8377 | 0
0.001 | -51.837 | -0.9996683 | -821.1932 | 0
0.001 | 70.374 | -0.9996683 | 1114.853 | 0
0.001 | -31.469 | -0.9996683 | -498.5267 | 0
0.001 | 60.19 | -0.9996683 | 953.5201 | 0
0.003 | 80.558 | -0.9990048 | 1276.187 | 0.7396605
0.001 | -21.284 | -0.9996683 | -337.1776 | -0.3114974
0.001 | -62.021 | -0.9996683 | -982.5265 | 0
0.001 | 50.006 | -0.9996683 | 792.1868 | 0
0.001 | -72.206 | -0.9996683 | -1143.876 | 0
0.003 | 70.374 | -0.9990048 | 1114.853 | -0.009627547
0.009 | -62.021 | -0.9970144 | -982.5265 | 0.1316903
0.013 | 50.006 | -0.9956875 | 792.1868 | -0.1262827
0.021 | -11.1 | -0.9930337 | -175.8444 | 0.817837
0.029 | 80.558 | -0.9903798 | 1276.187 | 1.460066
0.035 | 19.453 | -0.9883895 | 308.1712 | 1.576737
0.043 | -51.837 | -0.9857356 | -821.1932 | -0.6807391
0.052 | 90.743 | -0.98275 | 1437.536 | 0.9200667
0.058 | -51.837 | -0.9807597 | -821.1932 | 0.6133778
0.066 | -62.021 | -0.9781058 | -982.5265 | -2.393391
0.072 | 60.19 | -0.9761154 | 953.5201 | -0.02886688
0.08 | 50.006 | -0.9734616 | 792.1868 | 2.316413
0.086 | -62.021 | -0.9714712 | -982.5265 | -0.1894241
0.096 | -31.469 | -0.9681539 | -498.5267 | -2.456549
0.103 | -41.653 | -0.9658318 | -659.86 | -1.344951
0.109 | 39.821 | -0.9638414 | 630.8377 | -0.02888264
0.117 | -21.284 | -0.9611876 | -337.1776 | 0.3896634
0.125 | 9.268 | -0.9585338 | 146.8221 | -0.2525865
0.131 | -72.206 | -0.9565434 | -1143.876 | -0.9922575
0.137 | -41.653 | -0.954553 | -659.86 | -1.795059
0.147 | 80.558 | -0.9512357 | 1276.187 | 1.02227
0.154 | 9.268 | -0.9489136 | 146.8221 | 1.652191
0.16 | -72.206 | -0.9469232 | -1143.876 | -0.9922575
0.166 | 80.558 | -0.9449328 | 1276.187 | 0.1316746
0.174 | -51.837 | -0.942279 | -821.1932 | 0.6037397
0.182 | -62.021 | -0.9396251 | -982.5265 | -2.393391
0.188 | 60.19 | -0.9376348 | 953.5201 | -0.02886688
0.196 | -0.916 | -0.9349809 | -14.51112 | 1.24599
0.205 | -62.021 | -0.9319954 | -982.5265 | -1.488363
0.213 | 39.821 | -0.9293415 | 630.8377 | -0.4666628
0.219 | 60.19 | -0.9273511 | 953.5201 | 1.576737
0.227 | 60.19 | -0.9246973 | 953.5201 | 2.530489
0.233 | 70.374 | -0.9227069 | 1114.853 | 2.058424
0.239 | 192.585 | -0.9207165 | 3050.9 | 4.145715
0.249 | 416.639 | -0.9173992 | 6600.326 | 16.008
0.257 | 711.983 | -0.9147454 | 11279.12 | 23.72459
0.264 | 1078.616 | -0.9124233 | 17087.26 | 32.93492
0.27 | 1485.987 | -0.9104329 | 23540.76 | 40.43259
0.278 | 1934.095 | -0.9077791 | 30639.61 | 71.89302
0.284 | 2402.571 | -0.9057887 | 38061.13 | 68.37029
0.292 | 2871.047 | -0.9031348 | 45482.65 | 110.8559
0.298 | 2769.204 | -0.9011445 | 43869.27 | 88.92214
0.308 | 2820.126 | -0.8978272 | 44675.97 | 146.8656
0.313 | 2911.784 | -0.8961685 | 46128 | 75.306
0.321 | 2830.31 | -0.8935147 | 44837.3 | 120.7037 |  | 44807.97
0.329 | 2789.573 | -0.8908608 | 44191.96 | 118.1347
0.337 | 2799.757 | -0.888207 | 44353.29 | 117.4924
0.343 | 2850.678 | -0.8862166 | 45159.97 | 89.08269
0.349 | 2799.757 | -0.8842262 | 44353.29 | 89.08269
0.359 | 2860.863 | -0.8809089 | 45321.32 | 148.7388
0.363 | 2840.494 | -0.879582 | 44998.64 | 59.92367
0.372 | 2809.941 | -0.8765965 | 44514.62 | 133.624
0.38 | 2809.941 | -0.8739426 | 44514.62 | 118.1347
0.386 | 2809.941 | -0.8719522 | 44514.62 | 88.60101
0.394 | 2708.099 | -0.8692984 | 42901.26 | 115.9939
0.4 | 2789.573 | -0.867308 | 44191.96 | 86.67429
0.41 | 2911.784 | -0.8639907 | 46128 | 149.8092
0.416 | 2983.074 | -0.8620003 | 47257.37 | 92.93618
0.425 | 3033.995 | -0.8590148 | 48064.05 | 142.2944
0.429 | 3074.732 | -0.8576878 | 48709.4 | 64.2053
0.439 | 3115.469 | -0.8543705 | 49354.75 | 162.6541
0.445 | 3156.206 | -0.8523802 | 50000.1 | 98.87694
0.451 | 3186.759 | -0.8503898 | 50484.11 | 100.0009
0.457 | 3227.496 | -0.8483994 | 51129.46 | 101.1248
0.467 | 3237.68 | -0.8450821 | 51290.79 | 169.8793
0.476 | 3268.233 | -0.8420965 | 51774.81 | 153.8548
0.482 | 3288.602 | -0.8401062 | 52097.49 | 103.3727
0.49 | 3319.154 | -0.8374523 | 52581.49 | 138.9006
0.496 | 3349.707 | -0.8354619 | 53065.51 | 105.1388
0.504 | 3370.076 | -0.8328081 | 53388.19 | 141.2555
0.508 | 3390.444 | -0.8314812 | 53710.85 | 71.05593
0.52 | 3420.997 | -0.8275004 | 54194.87 | 214.7734
0.527 | 3441.366 | -0.8251783 | 54517.55 | 126.2211
0.533 | 3461.734 | -0.8231879 | 54840.22 | 108.8318
0.541 | 3482.103 | -0.8205341 | 55162.9 | 145.9653
0.547 | 3502.471 | -0.8185437 | 55485.57 | 110.1162
0.555 | 3522.84 | -0.8158899 | 55808.25 | 147.678
0.563 | 3543.208 | -0.813236 | 56130.92 | 148.5343
0.569 | 3553.393 | -0.8112456 | 56292.27 | 111.8824
0.575 | 3573.761 | -0.8092553 | 56614.93 | 112.3641
0.584 | 3583.945 | -0.8062697 | 56776.27 | 169.2687
0.592 | 3604.314 | -0.8036159 | 57098.95 | 151.1033
0.598 | 3614.498 | -0.8016255 | 57260.28 | 113.8092
0.606 | 3624.682 | -0.7989716 | 57421.61 | 152.1737
0.61 | 3645.051 | -0.7976447 | 57744.3 | 76.40797
0.62 | 3655.235 | -0.7943274 | 57905.63 | 191.8227
0.628 | 3675.604 | -0.7916736 | 58228.31 | 154.1004
0.635 | 3685.788 | -0.7893515 | 58389.65 | 135.3999
0.643 | 3685.788 | -0.7866976 | 58389.65 | 154.9568
0.649 | 3695.972 | -0.7847072 | 58550.98 | 116.3781
0.657 | 3716.341 | -0.7820534 | 58873.66 | 155.8131
0.665 | 3726.525 | -0.7793996 | 59034.99 | 156.4553
0.671 | 3726.525 | -0.7774092 | 59034.99 | 117.5021
0.679 | 3736.709 | -0.7747553 | 59196.33 | 156.8835
0.686 | 3746.894 | -0.7724332 | 59357.68 | 137.6477
0.694 | 3757.078 | -0.7697794 | 59519.01 | 157.7398
0.7 | 3767.262 | -0.767789 | 59680.34 | 118.626
0.706 | 3777.446 | -0.7657986 | 59841.68 | 118.9471
0.718 | 3777.446 | -0.7618179 | 59841.68 | 238.2153
0.724 | 3787.631 | -0.7598275 | 60003.03 | 119.2682
0.73 | 3797.815 | -0.7578371 | 60164.36 | 119.5894
0.736 | 3797.815 | -0.7558467 | 60164.36 | 119.7499
0.747 | 3807.999 | -0.7521977 | 60325.69 | 219.8359
0.751 | 3807.999 | -0.7508708 | 60325.69 | 80.04736
0.759 | 3818.183 | -0.748217 | 60487.03 | 160.3088
0.769 | 3818.183 | -0.7448997 | 60487.03 | 200.6536
0.775 | 3828.368 | -0.7429093 | 60648.37 | 120.5527
0.781 | 3828.368 | -0.7409189 | 60648.37 | 120.7133
0.787 | 3838.552 | -0.7389285 | 60809.71 | 120.8739
0.796 | 3838.552 | -0.7359429 | 60809.71 | 181.5516
0.802 | 3838.552 | -0.7339526 | 60809.71 | 121.0344
0.81 | 3838.552 | -0.7312987 | 60809.71 | 161.3792
0.822 | 3838.552 | -0.727318 | 60809.71 | 242.0688
0.826 | 3838.552 | -0.725991 | 60809.71 | 80.68961
0.834 | 3828.368 | -0.7233372 | 60648.37 | 161.1651
0.84 | 3828.368 | -0.7213468 | 60648.37 | 120.7133
0.851 | 3838.552 | -0.7176978 | 60809.71 | 221.6021
0.855 | 3848.736 | -0.7163709 | 60971.04 | 80.79665
0.863 | 3848.736 | -0.713717 | 60971.04 | 161.8074
0.869 | 3848.736 | -0.7117267 | 60971.04 | 121.3555
0.879 | 3858.921 | -0.7084094 | 61132.39 | 202.5268
0.885 | 3858.921 | -0.706419 | 61132.39 | 121.6767
0.891 | 3858.921 | -0.7044286 | 61132.39 | 121.6767
0.9 | 3869.105 | -0.701443 | 61293.72 | 182.7559
0.906 | 3869.105 | -0.6994526 | 61293.72 | 121.9978
0.914 | 3869.105 | -0.6967988 | 61293.72 | 162.6637
0.92 | 3869.105 | -0.6948084 | 61293.72 | 121.9978
0.93 | 3869.105 | -0.6914911 | 61293.72 | 203.3297
0.936 | 3869.105 | -0.6895007 | 61293.72 | 121.9978
0.94 | 3879.289 | -0.6881738 | 61455.06 | 81.4389
0.951 | 3879.289 | -0.6845248 | 61455.06 | 224.2513
0.959 | 3879.289 | -0.681871 | 61455.06 | 163.0919
0.965 | 3879.289 | -0.6798806 | 61455.06 | 122.3189
0.971 | 3879.289 | -0.6778902 | 61455.06 | 122.3189
0.981 | 3879.289 | -0.6745729 | 61455.06 | 203.8648
0.987 | 3879.289 | -0.6725825 | 61455.06 | 122.3189
0.993 | 3879.289 | -0.6705921 | 61455.06 | 122.3189
0.999 | 3879.289 | -0.6686018 | 61455.06 | 122.3189
1.01 | 3879.289 | -0.6649527 | 61455.06 | 224.2513
1.014 | 3879.289 | -0.6636258 | 61455.06 | 81.54594
1.022 | 3879.289 | -0.660972 | 61455.06 | 163.0919
1.032 | 3879.289 | -0.6576547 | 61455.06 | 203.8648
1.038 | 3879.289 | -0.6556643 | 61455.06 | 122.3189
1.044 | 3879.289 | -0.6536739 | 61455.06 | 122.3189
1.052 | 3869.105 | -0.6510201 | 61293.72 | 162.8778
1.061 | 3869.105 | -0.6480345 | 61293.72 | 182.9967
1.067 | 3869.105 | -0.6460441 | 61293.72 | 121.9978
1.073 | 3869.105 | -0.6440537 | 61293.72 | 121.9978
1.083 | 3869.105 | -0.6407364 | 61293.72 | 203.3297
1.089 | 3858.921 | -0.6387461 | 61132.39 | 121.8372
1.095 | 3858.921 | -0.6367557 | 61132.39 | 121.6767
1.101 | 3858.921 | -0.6347653 | 61132.39 | 121.6767
1.109 | 3858.921 | -0.6321115 | 61132.39 | 162.2356
1.118 | 3848.736 | -0.6291259 | 60971.04 | 182.2742
1.124 | 3848.736 | -0.6271355 | 60971.04 | 121.3555
1.134 | 3838.552 | -0.6238182 | 60809.71 | 201.9916
1.14 | 3828.368 | -0.6218278 | 60648.37 | 120.8739
1.146 | 3828.368 | -0.6198375 | 60648.37 | 120.7133
1.156 | 3818.183 | -0.6165202 | 60487.03 | 200.9212
1.162 | 3807.999 | -0.6145298 | 60325.69 | 120.2316
1.169 | 3787.631 | -0.6122077 | 60003.03 | 139.7082
1.175 | 3767.262 | -0.6102173 | 59680.34 | 119.1077
1.185 | 3746.894 | -0.6069 | 59357.68 | 197.4424
1.191 | 3716.341 | -0.6049096 | 58873.66 | 117.6626
1.197 | 3685.788 | -0.6029192 | 58389.65 | 116.6993
1.205 | 3645.051 | -0.6002654 | 57744.3 | 154.1004
1.213 | 3594.13 | -0.5976115 | 56937.61 | 152.1737
1.22 | 3543.208 | -0.5952894 | 56130.92 | 131.2788
1.226 | 3482.103 | -0.5932991 | 55162.9 | 110.7585
1.238 | 3410.813 | -0.5893183 | 54033.54 | 217.3424
1.242 | 3319.154 | -0.5879914 | 52581.49 | 70.7348
1.252 | 3217.312 | -0.5846741 | 50968.13 | 171.7526
1.258 | 3064.548 | -0.5826837 | 48548.06 | 99.03751
1.264 | -0.916 | -0.5806933 | -14.51112 | 48.3001
1.273 | -0.916 | -0.5777077 | -14.51112 | -0.04332396
1.279 | -0.916 | -0.5757174 | -14.51112 | -0.02888264
1.289 | -0.916 | -0.5724001 | -14.51112 | -0.04813774
1.295 | -0.916 | -0.5704097 | -14.51112 | -0.02888264
1.301 | -0.916 | -0.5684193 | -14.51112 | -0.02888264
1.311 | -0.916 | -0.565102 | -14.51112 | -0.04813774
1.315 | -0.916 | -0.5637751 | -14.51112 | -0.01925509
1.324 | -0.916 | -0.5607895 | -14.51112 | -0.04332396
1.326 | -0.916 | -0.5601261 | -14.51112 | -0.009627547
1.332 | -0.916 | -0.5581357 | -14.51112 | -0.02888264
1.336 | -11.1 | -0.5568088 | -175.8444 | -0.1262932
1.34 | -0.916 | -0.5554818 | -14.51112 | -0.1262932
1.34 | -0.916 | -0.5554818 | -14.51112 | 0
1.342 | -0.916 | -0.5548184 | -14.51112 | -0.009627547
1.342 | -0.916 | -0.5548184 | -14.51112 | 0
1.342 | -0.916 | -0.5548184 | -14.51112 | 0
1.342 | -0.916 | -0.5548184 | -14.51112 | 0
1.344 | -0.916 | -0.5541549 | -14.51112 | -0.009627547
1.344 | -0.916 | -0.5541549 | -14.51112 | 0
1.344 | -0.916 | -0.5541549 | -14.51112 | 0
1.342 | -0.916 | -0.5548184 | -14.51112 | 0.009627547
1.344 | -0.916 | -0.5541549 | -14.51112 | -0.009627547
1.342 | -0.916 | -0.5548184 | -14.51112 | 0.009627547
1.342 | -0.916 | -0.5548184 | -14.51112 | 0
1.344 | -0.916 | -0.5541549 | -14.51112 | -0.009627547
1.344 | -0.916 | -0.5541549 | -14.51112 | 0
1.342 | -0.916 | -0.5548184 | -14.51112 | 0.009627547
1.344 | -0.916 | -0.5541549 | -14.51112 | -0.009627547
1.342 | -0.916 | -0.5548184 | -14.51112 | 0.009627547
1.342 | -0.916 | -0.5548184 | -14.51112 | 0
1.344 | -0.916 | -0.5541549 | -14.51112 | -0.009627547
1.344 | -0.916 | -0.5541549 | -14.51112 | 0
1.342 | -11.1 | -0.5548184 | -175.8444 | 0.06314662
1.342 | -0.916 | -0.5548184 | -14.51112 | 0
1.344 | -0.916 | -0.5541549 | -14.51112 | -0.009627547
1.344 | -0.916 | -0.5541549 | -14.51112 | 0
1.342 | -0.916 | -0.5548184 | -14.51112 | 0.009627547
1.342 | -0.916 | -0.5548184 | -14.51112 | 0
1.344 | -0.916 | -0.5541549 | -14.51112 | -0.009627547
1.342 | -0.916 | -0.5548184 | -14.51112 | 0.009627547
1.344 | -0.916 | -0.5541549 | -14.51112 | -0.009627547
1.344 | -0.916 | -0.5541549 | -14.51112 | 0
1.342 | -0.916 | -0.5548184 | -14.51112 | 0.009627547
1.344 | -0.916 | -0.5541549 | -14.51112 | -0.009627547
1.344 | -0.916 | -0.5541549 | -14.51112 | 0
1.344 | -0.916 | -0.5541549 | -14.51112 | 0
1.342 | -0.916 | -0.5548184 | -14.51112 | 0.009627547
1.342 | -0.916 | -0.5548184 | -14.51112 | 0
1.344 | -0.916 | -0.5541549 | -14.51112 | -0.009627547
1.342 | -0.916 | -0.5548184 | -14.51112 | 0.009627547
1.342 | -0.916 | -0.5548184 | -14.51112 | 0
1.342 | -0.916 | -0.5548184 | -14.51112 | 0
1.342 | -0.916 | -0.5548184 | -14.51112 | 0
1.342 | -0.916 | -0.5548184 | -14.51112 | 0
1.344 | -0.916 | -0.5541549 | -14.51112 | -0.009627547
1.344 | -0.916 | -0.5541549 | -14.51112 | 0
1.342 | -0.916 | -0.5548184 | -14.51112 | 0.009627547
1.342 | -0.916 | -0.5548184 | -14.51112 | 0
1.342 | -0.916 | -0.5548184 | -14.51112 | 0
1.342 | -0.916 | -0.5548184 | -14.51112 | 0
1.344 | -0.916 | -0.5541549 | -14.51112 | -0.009627547
1.342 | -0.916 | -0.5548184 | -14.51112 | 0.009627547
1.344 | -0.916 | -0.5541549 | -14.51112 | -0.009627547
1.344 | -0.916 | -0.5541549 | -14.51112 | 0
1.342 | -0.916 | -0.5548184 | -14.51112 | 0.009627547
1.342 | -0.916 | -0.5548184 | -14.51112 | 0
1.344 | -0.916 | -0.5541549 | -14.51112 | -0.009627547
1.342 | -0.916 | -0.5548184 | -14.51112 | 0.009627547
1.342 | -0.916 | -0.5548184 | -14.51112 | 0
1.344 | -0.916 | -0.5541549 | -14.51112 | -0.009627547
1.342 | -0.916 | -0.5548184 | -14.51112 | 0.009627547
1.342 | -0.916 | -0.5548184 | -14.51112 | 0
1.344 | -0.916 | -0.5541549 | -14.51112 | -0.009627547
1.344 | -0.916 | -0.5541549 | -14.51112 | 0
1.342 | -0.916 | -0.5548184 | -14.51112 | 0.009627547
1.344 | -0.916 | -0.5541549 | -14.51112 | -0.009627547
1.344 | -0.916 | -0.5541549 | -14.51112 | 0
1.344 | -0.916 | -0.5541549 | -14.51112 | 0
1.342 | -0.916 | -0.5548184 | -14.51112 | 0.009627547
1.344 | -0.916 | -0.5541549 | -14.51112 | -0.009627547
1.342 | -0.916 | -0.5548184 | -14.51112 | 0.009627547
1.342 | -0.916 | -0.5548184 | -14.51112 | 0
1.344 | -0.916 | -0.5541549 | -14.51112 | -0.009627547
1.344 | -0.916 | -0.5541549 | -14.51112 | 0
1.344 | -0.916 | -0.5541549 | -14.51112 | 0
1.344 | -0.916 | -0.5541549 | -14.51112 | 0
1.344 | -0.916 | -0.5541549 | -14.51112 | 0
1.342 | -0.916 | -0.5548184 | -14.51112 | 0.009627547
1.344 | -0.916 | -0.5541549 | -14.51112 | -0.009627547
1.342 | -0.916 | -0.5548184 | -14.51112 | 0.009627547
1.344 | -0.916 | -0.5541549 | -14.51112 | -0.009627547
1.344 | -0.916 | -0.5541549 | -14.51112 | 0
1.342 | -0.916 | -0.5548184 | -14.51112 | 0.009627547
1.344 | -0.916 | -0.5541549 | -14.51112 | -0.009627547
1.342 | -0.916 | -0.5548184 | -14.51112 | 0.009627547
1.342 | -0.916 | -0.5548184 | -14.51112 | 0
1.342 | -0.916 | -0.5548184 | -14.51112 | 0
1.344 | -0.916 | -0.5541549 | -14.51112 | -0.009627547
1.344 | -0.916 | -0.5541549 | -14.51112 | 0
1.344 | -0.916 | -0.5541549 | -14.51112 | 0
1.342 | -0.916 | -0.5548184 | -14.51112 | 0.009627547
1.342 | -0.916 | -0.5548184 | -14.51112 | 0
1.342 | -0.916 | -0.5548184 | -14.51112 | 0
1.344 | -0.916 | -0.5541549 | -14.51112 | -0.009627547
1.342 | -0.916 | -0.5548184 | -14.51112 | 0.009627547
1.344 | -11.1 | -0.5541549 | -175.8444 | -0.06314662
1.342 | -0.916 | -0.5548184 | -14.51112 | 0.06314662
1.342 | -0.916 | -0.5548184 | -14.51112 | 0
1.344 | -0.916 | -0.5541549 | -14.51112 | -0.009627547
1.342 | -0.916 | -0.5548184 | -14.51112 | 0.009627547
1.342 | -0.916 | -0.5548184 | -14.51112 | 0
1.344 | -0.916 | -0.5541549 | -14.51112 | -0.009627547
1.342 | -0.916 | -0.5548184 | -14.51112 | 0.009627547
1.342 | -0.916 | -0.5548184 | -14.51112 | 0
1.342 | -0.916 | -0.5548184 | -14.51112 | 0
1.342 | -0.916 | -0.5548184 | -14.51112 | 0
1.342 | -0.916 | -0.5548184 | -14.51112 | 0
1.342 | -0.916 | -0.5548184 | -14.51112 | 0
1.342 | -0.916 | -0.5548184 | -14.51112 | 0
1.342 | -0.916 | -0.5548184 | -14.51112 | 0
1.344 | -0.916 | -0.5541549 | -14.51112 | -0.009627547
1.344 | -0.916 | -0.5541549 | -14.51112 | 0
1.344 | -0.916 | -0.5541549 | -14.51112 | 0
1.344 | -0.916 | -0.5541549 | -14.51112 | 0
1.342 | -0.916 | -0.5548184 | -14.51112 | 0.009627547
1.344 | -0.916 | -0.5541549 | -14.51112 | -0.009627547
1.342 | -0.916 | -0.5548184 | -14.51112 | 0.009627547
1.342 | -0.916 | -0.5548184 | -14.51112 | 0
1.344 | -0.916 | -0.5541549 | -14.51112 | -0.009627547
1.342 | -0.916 | -0.5548184 | -14.51112 | 0.009627547
1.342 | -0.916 | -0.5548184 | -14.51112 | 0
1.342 | -0.916 | -0.5548184 | -14.51112 | 0
1.342 | -0.916 | -0.5548184 | -14.51112 | 0
1.344 | -0.916 | -0.5541549 | -14.51112 | -0.009627547
1.342 | -0.916 | -0.5548184 | -14.51112 | 0.009627547
1.342 | -11.1 | -0.5548184 | -175.8444 | 0
1.344 | -0.916 | -0.5541549 | -14.51112 | -0.06314662
1.342 | -0.916 | -0.5548184 | -14.51112 | 0.009627547
1.344 | -0.916 | -0.5541549 | -14.51112 | -0.009627547
1.342 | -0.916 | -0.5548184 | -14.51112 | 0.009627547
1.344 | -0.916 | -0.5541549 | -14.51112 | -0.009627547
1.342 | -0.916 | -0.5548184 | -14.51112 | 0.009627547
1.342 | -0.916 | -0.5548184 | -14.51112 | 0
1.344 | -0.916 | -0.5541549 | -14.51112 | -0.009627547
1.344 | -0.916 | -0.5541549 | -14.51112 | 0
1.342 | -0.916 | -0.5548184 | -14.51112 | 0.009627547
1.344 | -0.916 | -0.5541549 | -14.51112 | -0.009627547
1.342 | -0.916 | -0.5548184 | -14.51112 | 0.009627547
1.344 | -0.916 | -0.5541549 | -14.51112 | -0.009627547
1.344 | -0.916 | -0.5541549 | -14.51112 | 0
1.344 | -0.916 | -0.5541549 | -14.51112 | 0
1.344 | -0.916 | -0.5541549 | -14.51112 | 0
1.344 | -0.916 | -0.5541549 | -14.51112 | 0
1.342 | -0.916 | -0.5548184 | -14.51112 | 0.009627547
1.344 | -0.916 | -0.5541549 | -14.51112 | -0.009627547
1.342 | -0.916 | -0.5548184 | -14.51112 | 0.009627547
1.344 | -0.916 | -0.5541549 | -14.51112 | -0.009627547
1.342 | -0.916 | -0.5548184 | -14.51112 | 0.009627547
1.342 | -0.916 | -0.5548184 | -14.51112 | 0
1.344 | -0.916 | -0.5541549 | -14.51112 | -0.009627547
1.344 | -0.916 | -0.5541549 | -14.51112 | 0
1.342 | -0.916 | -0.5548184 | -14.51112 | 0.009627547
1.342 | -0.916 | -0.5548184 | -14.51112 | 0
1.344 | -0.916 | -0.5541549 | -14.51112 | -0.009627547
1.342 | -0.916 | -0.5548184 | -14.51112 | 0.009627547
1.342 | -0.916 | -0.5548184 | -14.51112 | 0
1.342 | -0.916 | -0.5548184 | -14.51112 | 0
1.344 | -0.916 | -0.5541549 | -14.51112 | -0.009627547
1.344 | -0.916 | -0.5541549 | -14.51112 | 0
1.342 | -0.916 | -0.5548184 | -14.51112 | 0.009627547
1.342 | -0.916 | -0.5548184 | -14.51112 | 0
1.344 | -0.916 | -0.5541549 | -14.51112 | -0.009627547
1.342 | -0.916 | -0.5548184 | -14.51112 | 0.009627547
1.342 | -0.916 | -0.5548184 | -14.51112 | 0
1.344 | -0.916 | -0.5541549 | -14.51112 | -0.009627547
1.344 | -0.916 | -0.5541549 | -14.51112 | 0
1.344 | -11.1 | -0.5541549 | -175.8444 | 0
1.344 | -0.916 | -0.5541549 | -14.51112 | 0
1.344 | -0.916 | -0.5541549 | -14.51112 | 0
1.342 | -0.916 | -0.5548184 | -14.51112 | 0.009627547
1.342 | -0.916 | -0.5548184 | -14.51112 | 0
1.344 | -11.1 | -0.5541549 | -175.8444 | -0.06314662
1.344 | -0.916 | -0.5541549 | -14.51112 | 0
1.344 | -0.916 | -0.5541549 | -14.51112 | 0
1.342 | -0.916 | -0.5548184 | -14.51112 | 0.009627547
1.344 | -0.916 | -0.5541549 | -14.51112 | -0.009627547
1.344 | -0.916 | -0.5541549 | -14.51112 | 0
1.344 | -0.916 | -0.5541549 | -14.51112 | 0