## Sheet1
Young's Modulus € | 3385527.3 |  |  | Data Final Row Number | 829
Yield Strength | 143000 |  |  | Linear Start | -0.952 | Yield Point Strain | -0.915
Tensile Strength | 145279.7 |  |  | Linear Start Row (For area slices) | 573 | Yield Point Row | 722 |  | L0 (Initial Length) (in) | 2.939
Ductility | 10.28% | [7 empty] | A0 (Initital Cross-Sectional Area) (in^2) | 0.057757
Toughness | 5528.186
Resilience | 3373.73 |  |  | Trapezoidal Area Slice (1/2)*(Stress1+Stress2)* (Delta Strain)
Linear Estimate of Elastic Region
|  | (Lf-L0)/L0 | (Force/Area) |  |  | VLOOKUP Input | Graphed
Displacement (in) | Force (lb) | Strain (in/in) | Stress (psi) | Area Slices |  | Linear X | Linear Offset (+.002) | Linear Y
-0.105 | -0.916 | -1.035726 | -15.85955 |  |  | -0.954 | -0.952 | 22730.65
-0.105 | -0.916 | -1.035726 | -15.85955 | 0 |  | -0.924 | -0.922 | 124296.5
-0.105 | -0.916 | -1.035726 | -15.85955 | 0 |  |  | -0.892 | 225862.3
-0.105 | -0.916 | -1.035726 | -15.85955 | 0
-0.105 | -11.1 | -1.035726 | -192.1845 | 0
-0.105 | -0.916 | -1.035726 | -15.85955 | 0
-0.105 | -0.916 | -1.035726 | -15.85955 | 0
-0.105 | -0.916 | -1.035726 | -15.85955 | 0
-0.105 | -0.916 | -1.035726 | -15.85955 | 0
-0.105 | -11.1 | -1.035726 | -192.1845 | 0
-0.105 | -0.916 | -1.035726 | -15.85955 | 0
-0.105 | -0.916 | -1.035726 | -15.85955 | 0
-0.105 | -0.916 | -1.035726 | -15.85955 | 0
-0.105 | -0.916 | -1.035726 | -15.85955 | 0
-0.105 | -0.916 | -1.035726 | -15.85955 | 0
-0.105 | -0.916 | -1.035726 | -15.85955 | 0
-0.105 | -0.916 | -1.035726 | -15.85955 | 0
-0.105 | -0.916 | -1.035726 | -15.85955 | 0
-0.105 | -0.916 | -1.035726 | -15.85955 | 0
-0.105 | -0.916 | -1.035726 | -15.85955 | 0
-0.105 | -0.916 | -1.035726 | -15.85955 | 0
-0.105 | -0.916 | -1.035726 | -15.85955 | 0
-0.105 | -0.916 | -1.035726 | -15.85955 | 0
-0.105 | -0.916 | -1.035726 | -15.85955 | 0
-0.105 | -0.916 | -1.035726 | -15.85955 | 0
-0.105 | -0.916 | -1.035726 | -15.85955 | 0
-0.105 | -0.916 | -1.035726 | -15.85955 | 0
-0.105 | -11.1 | -1.035726 | -192.1845 | 0
-0.105 | -0.916 | -1.035726 | -15.85955 | 0
-0.105 | -0.916 | -1.035726 | -15.85955 | 0
-0.105 | -11.1 | -1.035726 | -192.1845 | 0
-0.105 | -11.1 | -1.035726 | -192.1845 | 0
-0.105 | -0.916 | -1.035726 | -15.85955 | 0
-0.105 | -11.1 | -1.035726 | -192.1845 | 0
-0.105 | -11.1 | -1.035726 | -192.1845 | 0
-0.105 | -0.916 | -1.035726 | -15.85955 | 0
-0.105 | -0.916 | -1.035726 | -15.85955 | 0
-0.105 | -0.916 | -1.035726 | -15.85955 | 0
-0.105 | -0.916 | -1.035726 | -15.85955 | 0
-0.105 | -0.916 | -1.035726 | -15.85955 | 0
-0.105 | -0.916 | -1.035726 | -15.85955 | 0
-0.105 | -11.1 | -1.035726 | -192.1845 | 0
-0.105 | -0.916 | -1.035726 | -15.85955 | 0
-0.105 | -0.916 | -1.035726 | -15.85955 | 0
-0.105 | -0.916 | -1.035726 | -15.85955 | 0
-0.105 | -0.916 | -1.035726 | -15.85955 | 0
-0.105 | -0.916 | -1.035726 | -15.85955 | 0
-0.105 | -0.916 | -1.035726 | -15.85955 | 0
-0.105 | -11.1 | -1.035726 | -192.1845 | 0
-0.105 | -0.916 | -1.035726 | -15.85955 | 0
-0.105 | -11.1 | -1.035726 | -192.1845 | 0
-0.105 | -0.916 | -1.035726 | -15.85955 | 0
-0.105 | -0.916 | -1.035726 | -15.85955 | 0
-0.105 | -0.916 | -1.035726 | -15.85955 | 0
-0.105 | -0.916 | -1.035726 | -15.85955 | 0
-0.105 | -0.916 | -1.035726 | -15.85955 | 0
-0.105 | -0.916 | -1.035726 | -15.85955 | 0
-0.105 | -11.1 | -1.035726 | -192.1845 | 0
-0.105 | -11.1 | -1.035726 | -192.1845 | 0
-0.105 | -0.916 | -1.035726 | -15.85955 | 0
-0.105 | -0.916 | -1.035726 | -15.85955 | 0
-0.105 | -11.1 | -1.035726 | -192.1845 | 0
-0.105 | -0.916 | -1.035726 | -15.85955 | 0
-0.105 | -11.1 | -1.035726 | -192.1845 | 0
-0.105 | -0.916 | -1.035726 | -15.85955 | 0
-0.105 | -0.916 | -1.035726 | -15.85955 | 0
-0.105 | -0.916 | -1.035726 | -15.85955 | 0
-0.105 | -11.1 | -1.035726 | -192.1845 | 0
-0.105 | -0.916 | -1.035726 | -15.85955 | 0
-0.105 | -0.916 | -1.035726 | -15.85955 | 0
-0.105 | -0.916 | -1.035726 | -15.85955 | 0
-0.105 | -0.916 | -1.035726 | -15.85955 | 0
-0.105 | -0.916 | -1.035726 | -15.85955 | 0
-0.105 | -0.916 | -1.035726 | -15.85955 | 0
-0.105 | -11.1 | -1.035726 | -192.1845 | 0
-0.105 | -0.916 | -1.035726 | -15.85955 | 0
-0.105 | -0.916 | -1.035726 | -15.85955 | 0
-0.105 | -11.1 | -1.035726 | -192.1845 | 0
-0.105 | -0.916 | -1.035726 | -15.85955 | 0
-0.105 | -0.916 | -1.035726 | -15.85955 | 0
-0.105 | -0.916 | -1.035726 | -15.85955 | 0
-0.107 | -0.916 | -1.036407 | -15.85955 | 0.01079248
-0.105 | -0.916 | -1.035726 | -15.85955 | -0.01079248
-0.105 | -0.916 | -1.035726 | -15.85955 | 0
-0.105 | -0.916 | -1.035726 | -15.85955 | 0
-0.105 | -0.916 | -1.035726 | -15.85955 | 0
-0.105 | -11.1 | -1.035726 | -192.1845 | 0
-0.105 | -0.916 | -1.035726 | -15.85955 | 0
-0.105 | -0.916 | -1.035726 | -15.85955 | 0
-0.105 | -11.1 | -1.035726 | -192.1845 | 0
-0.105 | -11.1 | -1.035726 | -192.1845 | 0
-0.105 | -11.1 | -1.035726 | -192.1845 | 0
-0.105 | -0.916 | -1.035726 | -15.85955 | 0
-0.105 | -0.916 | -1.035726 | -15.85955 | 0
-0.105 | -11.1 | -1.035726 | -192.1845 | 0
-0.105 | -0.916 | -1.035726 | -15.85955 | 0
-0.105 | -0.916 | -1.035726 | -15.85955 | 0
-0.105 | -0.916 | -1.035726 | -15.85955 | 0
-0.105 | -0.916 | -1.035726 | -15.85955 | 0
-0.105 | 9.268 | -1.035726 | 160.4654 | 0
-0.105 | -0.916 | -1.035726 | -15.85955 | 0
-0.105 | 9.268 | -1.035726 | 160.4654 | 0
-0.105 | -0.916 | -1.035726 | -15.85955 | 0
-0.105 | 9.268 | -1.035726 | 160.4654 | 0
-0.105 | -0.916 | -1.035726 | -15.85955 | 0
-0.105 | 9.268 | -1.035726 | 160.4654 | 0
-0.105 | 9.268 | -1.035726 | 160.4654 | 0
-0.105 | -0.916 | -1.035726 | -15.85955 | 0
-0.105 | -11.1 | -1.035726 | -192.1845 | 0
-0.105 | -11.1 | -1.035726 | -192.1845 | 0
-0.105 | -0.916 | -1.035726 | -15.85955 | 0
-0.105 | 9.268 | -1.035726 | 160.4654 | 0
-0.105 | 9.268 | -1.035726 | 160.4654 | 0
-0.105 | -0.916 | -1.035726 | -15.85955 | 0
-0.105 | -11.1 | -1.035726 | -192.1845 | 0
-0.105 | -11.1 | -1.035726 | -192.1845 | 0
-0.105 | -11.1 | -1.035726 | -192.1845 | 0
-0.105 | -0.916 | -1.035726 | -15.85955 | 0
-0.105 | -11.1 | -1.035726 | -192.1845 | 0
-0.105 | -11.1 | -1.035726 | -192.1845 | 0
-0.105 | -11.1 | -1.035726 | -192.1845 | 0
-0.105 | -0.916 | -1.035726 | -15.85955 | 0
-0.105 | -11.1 | -1.035726 | -192.1845 | 0
-0.105 | -11.1 | -1.035726 | -192.1845 | 0
-0.105 | -11.1 | -1.035726 | -192.1845 | 0
-0.105 | -0.916 | -1.035726 | -15.85955 | 0
-0.105 | -11.1 | -1.035726 | -192.1845 | 0
-0.107 | -11.1 | -1.036407 | -192.1845 | 0.1307822
-0.105 | -11.1 | -1.035726 | -192.1845 | -0.1307822
-0.105 | -0.916 | -1.035726 | -15.85955 | 0
-0.105 | -11.1 | -1.035726 | -192.1845 | 0
-0.105 | -0.916 | -1.035726 | -15.85955 | 0
-0.105 | -0.916 | -1.035726 | -15.85955 | 0
-0.105 | -11.1 | -1.035726 | -192.1845 | 0
-0.105 | -0.916 | -1.035726 | -15.85955 | 0
-0.105 | -11.1 | -1.035726 | -192.1845 | 0
-0.105 | -11.1 | -1.035726 | -192.1845 | 0
-0.105 | -11.1 | -1.035726 | -192.1845 | 0
-0.105 | -11.1 | -1.035726 | -192.1845 | 0
-0.105 | -0.916 | -1.035726 | -15.85955 | 0
-0.105 | -11.1 | -1.035726 | -192.1845 | 0
-0.105 | -0.916 | -1.035726 | -15.85955 | 0
-0.105 | -11.1 | -1.035726 | -192.1845 | 0
-0.105 | -11.1 | -1.035726 | -192.1845 | 0
-0.105 | -11.1 | -1.035726 | -192.1845 | 0
-0.105 | -0.916 | -1.035726 | -15.85955 | 0
-0.105 | -0.916 | -1.035726 | -15.85955 | 0
-0.105 | -0.916 | -1.035726 | -15.85955 | 0
-0.105 | -0.916 | -1.035726 | -15.85955 | 0
-0.105 | -0.916 | -1.035726 | -15.85955 | 0
-0.105 | -11.1 | -1.035726 | -192.1845 | 0
-0.105 | -11.1 | -1.035726 | -192.1845 | 0
-0.105 | -11.1 | -1.035726 | -192.1845 | 0
-0.105 | -0.916 | -1.035726 | -15.85955 | 0
-0.105 | -0.916 | -1.035726 | -15.85955 | 0
-0.105 | -0.916 | -1.035726 | -15.85955 | 0
-0.105 | -11.1 | -1.035726 | -192.1845 | 0
-0.105 | -11.1 | -1.035726 | -192.1845 | 0
-0.105 | -0.916 | -1.035726 | -15.85955 | 0
-0.105 | -0.916 | -1.035726 | -15.85955 | 0
-0.105 | -0.916 | -1.035726 | -15.85955 | 0
-0.105 | -0.916 | -1.035726 | -15.85955 | 0
-0.105 | -11.1 | -1.035726 | -192.1845 | 0
-0.105 | -0.916 | -1.035726 | -15.85955 | 0
-0.105 | -11.1 | -1.035726 | -192.1845 | 0
-0.105 | -0.916 | -1.035726 | -15.85955 | 0
-0.105 | -0.916 | -1.035726 | -15.85955 | 0
-0.105 | -11.1 | -1.035726 | -192.1845 | 0
-0.105 | -0.916 | -1.035726 | -15.85955 | 0
-0.105 | -11.1 | -1.035726 | -192.1845 | 0
-0.105 | -0.916 | -1.035726 | -15.85955 | 0
-0.105 | -0.916 | -1.035726 | -15.85955 | 0
-0.105 | -11.1 | -1.035726 | -192.1845 | 0
-0.105 | -11.1 | -1.035726 | -192.1845 | 0
-0.105 | -0.916 | -1.035726 | -15.85955 | 0
-0.105 | -0.916 | -1.035726 | -15.85955 | 0
-0.105 | -0.916 | -1.035726 | -15.85955 | 0
-0.105 | -11.1 | -1.035726 | -192.1845 | 0
-0.105 | -0.916 | -1.035726 | -15.85955 | 0
-0.105 | -11.1 | -1.035726 | -192.1845 | 0
-0.105 | -0.916 | -1.035726 | -15.85955 | 0
-0.105 | -11.1 | -1.035726 | -192.1845 | 0
-0.105 | -0.916 | -1.035726 | -15.85955 | 0
-0.105 | -11.1 | -1.035726 | -192.1845 | 0
-0.105 | -0.916 | -1.035726 | -15.85955 | 0
-0.105 | -11.1 | -1.035726 | -192.1845 | 0
-0.105 | -0.916 | -1.035726 | -15.85955 | 0
-0.105 | -0.916 | -1.035726 | -15.85955 | 0
-0.105 | -11.1 | -1.035726 | -192.1845 | 0
-0.105 | -0.916 | -1.035726 | -15.85955 | 0
-0.105 | -11.1 | -1.035726 | -192.1845 | 0
-0.105 | -0.916 | -1.035726 | -15.85955 | 0
-0.105 | -11.1 | -1.035726 | -192.1845 | 0
-0.105 | -11.1 | -1.035726 | -192.1845 | 0
-0.105 | -0.916 | -1.035726 | -15.85955 | 0
-0.105 | -0.916 | -1.035726 | -15.85955 | 0
-0.105 | -11.1 | -1.035726 | -192.1845 | 0
-0.105 | -0.916 | -1.035726 | -15.85955 | 0
-0.105 | -0.916 | -1.035726 | -15.85955 | 0
-0.105 | -11.1 | -1.035726 | -192.1845 | 0
-0.105 | -11.1 | -1.035726 | -192.1845 | 0
-0.105 | -11.1 | -1.035726 | -192.1845 | 0
-0.105 | -0.916 | -1.035726 | -15.85955 | 0
-0.105 | -0.916 | -1.035726 | -15.85955 | 0
-0.105 | -11.1 | -1.035726 | -192.1845 | 0
-0.105 | -0.916 | -1.035726 | -15.85955 | 0
-0.105 | -11.1 | -1.035726 | -192.1845 | 0
-0.105 | -11.1 | -1.035726 | -192.1845 | 0
-0.105 | -0.916 | -1.035726 | -15.85955 | 0
-0.105 | -0.916 | -1.035726 | -15.85955 | 0
-0.105 | -0.916 | -1.035726 | -15.85955 | 0
-0.105 | -0.916 | -1.035726 | -15.85955 | 0
-0.105 | -0.916 | -1.035726 | -15.85955 | 0
-0.105 | -11.1 | -1.035726 | -192.1845 | 0
-0.105 | -0.916 | -1.035726 | -15.85955 | 0
-0.105 | -0.916 | -1.035726 | -15.85955 | 0
-0.105 | -11.1 | -1.035726 | -192.1845 | 0
-0.105 | -11.1 | -1.035726 | -192.1845 | 0
-0.105 | -11.1 | -1.035726 | -192.1845 | 0
-0.105 | -0.916 | -1.035726 | -15.85955 | 0
-0.105 | -11.1 | -1.035726 | -192.1845 | 0
-0.105 | -0.916 | -1.035726 | -15.85955 | 0
-0.105 | -11.1 | -1.035726 | -192.1845 | 0
-0.105 | -0.916 | -1.035726 | -15.85955 | 0
-0.105 | -0.916 | -1.035726 | -15.85955 | 0
-0.105 | -11.1 | -1.035726 | -192.1845 | 0
-0.105 | -0.916 | -1.035726 | -15.85955 | 0
-0.105 | -0.916 | -1.035726 | -15.85955 | 0
-0.105 | -0.916 | -1.035726 | -15.85955 | 0
-0.105 | -11.1 | -1.035726 | -192.1845 | 0
-0.105 | -11.1 | -1.035726 | -192.1845 | 0
-0.105 | -11.1 | -1.035726 | -192.1845 | 0
-0.105 | -0.916 | -1.035726 | -15.85955 | 0
-0.105 | -0.916 | -1.035726 | -15.85955 | 0
-0.105 | -11.1 | -1.035726 | -192.1845 | 0
-0.105 | -11.1 | -1.035726 | -192.1845 | 0
-0.105 | -0.916 | -1.035726 | -15.85955 | 0
-0.107 | -0.916 | -1.036407 | -15.85955 | 0.01079248
-0.105 | -0.916 | -1.035726 | -15.85955 | -0.01079248
-0.105 | -11.1 | -1.035726 | -192.1845 | 0
-0.107 | -11.1 | -1.036407 | -192.1845 | 0.1307822
-0.105 | -0.916 | -1.035726 | -15.85955 | -0.07078736
0.001 | -11.1 | -0.9996597 | -192.1845 | -3.75173
0.001 | -11.1 | -0.9996597 | -192.1845 | 0
0.001 | -11.1 | -0.9996597 | -192.1845 | 0
0.001 | -0.916 | -0.9996597 | -15.85955 | 0
0.001 | -0.916 | -0.9996597 | -15.85955 | 0
0.001 | -0.916 | -0.9996597 | -15.85955 | 0
0.001 | -0.916 | -0.9996597 | -15.85955 | 0
0.001 | -0.916 | -0.9996597 | -15.85955 | 0
0.001 | -0.916 | -0.9996597 | -15.85955 | 0
0.001 | -11.1 | -0.9996597 | -192.1845 | 0
0.001 | -0.916 | -0.9996597 | -15.85955 | 0
0.001 | -11.1 | -0.9996597 | -192.1845 | 0
0.001 | -0.916 | -0.9996597 | -15.85955 | 0
0.001 | -11.1 | -0.9996597 | -192.1845 | 0
0.001 | -11.1 | -0.9996597 | -192.1845 | 0
0.001 | -41.653 | -0.9996597 | -721.1767 | 0
0.001 | 29.637 | -0.9996597 | 513.1326 | 0
0.003 | 80.558 | -0.9989792 | 1394.775 | 0.6491689
0.001 | -0.916 | -0.9996597 | -15.85955 | -0.4691783
0.001 | 50.006 | -0.9996597 | 865.7998 | 0
0.001 | -62.021 | -0.9996597 | -1073.827 | 0
0.001 | -31.469 | -0.9996597 | -544.8517 | 0
0.001 | -0.916 | -0.9996597 | -15.85955 | 0
0.001 | -72.206 | -0.9996597 | -1250.169 | 0
0.001 | 50.006 | -0.9996597 | 865.7998 | 0
0.001 | -72.206 | -0.9996597 | -1250.169 | 0
0.001 | 70.374 | -0.9996597 | 1218.45 | 0
0.001 | -41.653 | -0.9996597 | -721.1767 | 0
0.001 | 60.19 | -0.9996597 | 1042.125 | 0
0.001 | -11.1 | -0.9996597 | -192.1845 | 0
0.001 | -11.1 | -0.9996597 | -192.1845 | 0
0.001 | -72.206 | -0.9996597 | -1250.169 | 0
0.001 | -72.206 | -0.9996597 | -1250.169 | 0
0.001 | -21.284 | -0.9996597 | -368.5094 | 0
0.001 | 60.19 | -0.9996597 | 1042.125 | 0
0.001 | -62.021 | -0.9996597 | -1073.827 | 0
0.001 | 60.19 | -0.9996597 | 1042.125 | 0
0.001 | -72.206 | -0.9996597 | -1250.169 | 0
0.001 | -0.916 | -0.9996597 | -15.85955 | 0
0.001 | -51.837 | -0.9996597 | -897.5016 | 0
0.001 | 60.19 | -0.9996597 | 1042.125 | 0
0.001 | 70.374 | -0.9996597 | 1218.45 | 0
0.001 | 80.558 | -0.9996597 | 1394.775 | 0
0.001 | -51.837 | -0.9996597 | -897.5016 | 0
0.001 | 70.374 | -0.9996597 | 1218.45 | 0
0.001 | 19.453 | -0.9996597 | 336.8077 | 0
0.001 | -62.021 | -0.9996597 | -1073.827 | 0
0.001 | 39.821 | -0.9996597 | 689.4576 | 0
0.001 | 19.453 | -0.9996597 | 336.8077 | 0
0.001 | -21.284 | -0.9996597 | -368.5094 | 0
0.001 | 70.374 | -0.9996597 | 1218.45 | 0
0.001 | 29.637 | -0.9996597 | 513.1326 | 0
0.001 | 60.19 | -0.9996597 | 1042.125 | 0
0.001 | 60.19 | -0.9996597 | 1042.125 | 0
0.001 | -0.916 | -0.9996597 | -15.85955 | 0
0.003 | 9.268 | -0.9989792 | 160.4654 | 0.0492024
0.001 | 29.637 | -0.9996597 | 513.1326 | -0.2291929
0.001 | 70.374 | -0.9996597 | 1218.45 | 0
0.001 | -62.021 | -0.9996597 | -1073.827 | 0
0.001 | 9.268 | -0.9996597 | 160.4654 | 0
0.001 | 60.19 | -0.9996597 | 1042.125 | 0
0.001 | -21.284 | -0.9996597 | -368.5094 | 0
0.001 | 60.19 | -0.9996597 | 1042.125 | 0
0.003 | 9.268 | -0.9989792 | 160.4654 | 0.4091835
0.001 | -51.837 | -0.9996597 | -897.5016 | 0.2507779
0.001 | 50.006 | -0.9996597 | 865.7998 | 0
0.001 | 19.453 | -0.9996597 | 336.8077 | 0
0.001 | 39.821 | -0.9996597 | 689.4576 | 0
0.001 | -0.916 | -0.9996597 | -15.85955 | 0
0.001 | 80.558 | -0.9996597 | 1394.775 | 0
0.001 | -31.469 | -0.9996597 | -544.8517 | 0
0.001 | 60.19 | -0.9996597 | 1042.125 | 0
0.001 | -72.206 | -0.9996597 | -1250.169 | 0
0.001 | 29.637 | -0.9996597 | 513.1326 | 0
0.001 | 29.637 | -0.9996597 | 513.1326 | 0
0.001 | 19.453 | -0.9996597 | 336.8077 | 0
0.001 | 70.374 | -0.9996597 | 1218.45 | 0
0.001 | -72.206 | -0.9996597 | -1250.169 | 0
0.001 | 70.374 | -0.9996597 | 1218.45 | 0
0.001 | -62.021 | -0.9996597 | -1073.827 | 0
0.001 | 60.19 | -0.9996597 | 1042.125 | 0
0.001 | 70.374 | -0.9996597 | 1218.45 | 0
0.001 | -72.206 | -0.9996597 | -1250.169 | 0
0.001 | 80.558 | -0.9996597 | 1394.775 | 0
0.001 | -41.653 | -0.9996597 | -721.1767 | 0
0.001 | 29.637 | -0.9996597 | 513.1326 | 0
0.001 | 39.821 | -0.9996597 | 689.4576 | 0
0.001 | -82.39 | -0.9996597 | -1426.494 | 0
0.001 | -0.916 | -0.9996597 | -15.85955 | 0
0.001 | -82.39 | -0.9996597 | -1426.494 | 0
0.001 | 50.006 | -0.9996597 | 865.7998 | 0
0.001 | 29.637 | -0.9996597 | 513.1326 | 0
0.001 | 19.453 | -0.9996597 | 336.8077 | 0
0.001 | -31.469 | -0.9996597 | -544.8517 | 0
0.001 | -62.021 | -0.9996597 | -1073.827 | 0
0.001 | 70.374 | -0.9996597 | 1218.45 | 0
0.001 | -62.021 | -0.9996597 | -1073.827 | 0
0.001 | -51.837 | -0.9996597 | -897.5016 | 0
0.001 | 80.558 | -0.9996597 | 1394.775 | 0
0.001 | 19.453 | -0.9996597 | 336.8077 | 0
0.001 | 39.821 | -0.9996597 | 689.4576 | 0
0.001 | -72.206 | -0.9996597 | -1250.169 | 0
0.001 | -51.837 | -0.9996597 | -897.5016 | 0
0.001 | -41.653 | -0.9996597 | -721.1767 | 0
0.001 | -72.206 | -0.9996597 | -1250.169 | 0
0.001 | -11.1 | -0.9996597 | -192.1845 | 0
0.003 | -51.837 | -0.9989792 | -897.5016 | -0.3707676
0.001 | 80.558 | -0.9996597 | 1394.775 | -0.169198
0.001 | -62.021 | -0.9996597 | -1073.827 | 0
0.001 | 60.19 | -0.9996597 | 1042.125 | 0
0.001 | 80.558 | -0.9996597 | 1394.775 | 0
0.001 | 70.374 | -0.9996597 | 1218.45 | 0
0.001 | 39.821 | -0.9996597 | 689.4576 | 0
0.001 | 39.821 | -0.9996597 | 689.4576 | 0
0.001 | 39.821 | -0.9996597 | 689.4576 | 0
0.001 | 60.19 | -0.9996597 | 1042.125 | 0
0.001 | -11.1 | -0.9996597 | -192.1845 | 0
0.001 | -72.206 | -0.9996597 | -1250.169 | 0
0.001 | -72.206 | -0.9996597 | -1250.169 | 0
0.001 | 50.006 | -0.9996597 | 865.7998 | 0
0.001 | -21.284 | -0.9996597 | -368.5094 | 0
0.001 | 29.637 | -0.9996597 | 513.1326 | 0
0.001 | 50.006 | -0.9996597 | 865.7998 | 0
0.001 | -31.469 | -0.9996597 | -544.8517 | 0
0.001 | -72.206 | -0.9996597 | -1250.169 | 0
0.001 | 50.006 | -0.9996597 | 865.7998 | 0
0.001 | 70.374 | -0.9996597 | 1218.45 | 0
0.003 | -31.469 | -0.9989792 | -544.8517 | 0.2291929
0.003 | -41.653 | -0.9989792 | -721.1767 | 0
0.003 | -72.206 | -0.9989792 | -1250.169 | 0
0.005 | -82.39 | -0.9982987 | -1426.494 | -0.9107392
0.005 | -0.916 | -0.9982987 | -15.85955 | 0
0.005 | 70.374 | -0.9982987 | 1218.45 | 0
0.005 | 80.558 | -0.9982987 | 1394.775 | 0
0.007 | 60.19 | -0.9976182 | 1042.125 | 0.8291594
0.007 | -72.206 | -0.9976182 | -1250.169 | 0
0.009 | -62.021 | -0.9969377 | -1073.827 | -0.7907436
0.009 | 19.453 | -0.9969377 | 336.8077 | 0
0.011 | -62.021 | -0.9962572 | -1073.827 | -0.250772
0.011 | 50.006 | -0.9962572 | 865.7998 | 0
0.011 | -62.021 | -0.9962572 | -1073.827 | 0
0.011 | 19.453 | -0.9962572 | 336.8077 | 0
0.011 | 9.268 | -0.9962572 | 160.4654 | 0
0.013 | -62.021 | -0.9955767 | -1073.827 | -0.3107728
0.013 | -0.916 | -0.9955767 | -15.85955 | 0
0.015 | -41.653 | -0.9948962 | -721.1767 | -0.2507779
0.015 | 80.558 | -0.9948962 | 1394.775 | 0
0.017 | 70.374 | -0.9942157 | 1218.45 | 0.8891543
0.017 | 80.558 | -0.9942157 | 1394.775 | 0
0.017 | 50.006 | -0.9942157 | 865.7998 | 0
0.017 | -11.1 | -0.9942157 | -192.1845 | 0
0.019 | -62.021 | -0.9935352 | -1073.827 | -0.4307625
0.019 | -11.1 | -0.9935352 | -192.1845 | 0
0.019 | -11.1 | -0.9935352 | -192.1845 | 0
0.019 | -31.469 | -0.9935352 | -544.8517 | 0
0.019 | 39.821 | -0.9935352 | 689.4576 | 0
0.021 | 9.268 | -0.9928547 | 160.4654 | 0.2891878
0.021 | -51.837 | -0.9928547 | -897.5016 | 0
0.021 | -31.469 | -0.9928547 | -544.8517 | 0
0.023 | 9.268 | -0.9921742 | 160.4654 | -0.1307881
0.025 | -62.021 | -0.9914937 | -1073.827 | -0.3107728
0.025 | -62.021 | -0.9914937 | -1073.827 | 0
0.027 | 60.19 | -0.9908132 | 1042.125 | -0.01078659
0.027 | -72.206 | -0.9908132 | -1250.169 | 0
0.029 | 70.374 | -0.9901327 | 1218.45 | -0.01079248
0.029 | 50.006 | -0.9901327 | 865.7998 | 0
0.029 | 90.743 | -0.9901327 | 1571.117 | 0
0.029 | -51.837 | -0.9901327 | -897.5016 | 0
0.031 | -62.021 | -0.9894522 | -1073.827 | -0.6707479
0.031 | -41.653 | -0.9894522 | -721.1767 | 0
0.031 | 19.453 | -0.9894522 | 336.8077 | 0
0.031 | 80.558 | -0.9894522 | 1394.775 | 0
0.031 | -51.837 | -0.9894522 | -897.5016 | 0
0.035 | 19.453 | -0.9880912 | 336.8077 | -0.3815542
0.033 | 80.558 | -0.9887717 | 1394.775 | -0.589174
0.035 | -21.284 | -0.9880912 | -368.5094 | 0.3491886
0.035 | 100.927 | -0.9880912 | 1747.442 | 0
0.037 | 19.453 | -0.9874107 | 336.8077 | 0.7091696
0.037 | 60.19 | -0.9874107 | 1042.125 | 0
0.039 | -0.916 | -0.9867302 | -15.85955 | 0.3491886
0.037 | 80.558 | -0.9874107 | 1394.775 | -0.4691783
0.037 | 100.927 | -0.9874107 | 1747.442 | 0
0.039 | 90.743 | -0.9867302 | 1571.117 | 1.129146
0.041 | 70.374 | -0.9860497 | 1218.45 | 0.949155
0.041 | -21.284 | -0.9860497 | -368.5094 | 0
0.041 | 70.374 | -0.9860497 | 1218.45 | 0
0.043 | -31.469 | -0.9853692 | -544.8517 | 0.2291929
0.043 | 19.453 | -0.9853692 | 336.8077 | 0
0.043 | -11.1 | -0.9853692 | -192.1845 | 0
0.046 | -51.837 | -0.9843484 | -897.5016 | -0.5561515
0.048 | 80.558 | -0.9836679 | 1394.775 | 0.169198
0.048 | -11.1 | -0.9836679 | -192.1845 | 0
0.048 | 39.821 | -0.9836679 | 689.4576 | 0
0.048 | 90.743 | -0.9836679 | 1571.117 | 0
0.048 | 100.927 | -0.9836679 | 1747.442 | 0
0.052 | 100.927 | -0.9823069 | 1747.442 | 2.378281
0.052 | -31.469 | -0.9823069 | -544.8517 | 0
0.052 | 29.637 | -0.9823069 | 513.1326 | 0
0.052 | -41.653 | -0.9823069 | -721.1767 | 0
0.056 | 9.268 | -0.9809459 | 160.4654 | -0.381566
0.054 | 70.374 | -0.9816264 | 1218.45 | -0.4691783
0.056 | 29.637 | -0.9809459 | 513.1326 | 0.589174
0.056 | 60.19 | -0.9809459 | 1042.125 | 0
0.056 | 111.111 | -0.9809459 | 1923.767 | 0
0.058 | -0.916 | -0.9802654 | -15.85955 | 0.6491689
0.058 | -21.284 | -0.9802654 | -368.5094 | 0
0.058 | 111.111 | -0.9802654 | 1923.767 | 0
0.058 | 121.295 | -0.9802654 | 2100.092 | 0
0.06 | -21.284 | -0.9795849 | -368.5094 | 0.589174
0.06 | 111.111 | -0.9795849 | 1923.767 | 0
0.062 | 121.295 | -0.9789044 | 2100.092 | 1.369125
0.062 | 131.48 | -0.9789044 | 2276.434 | 0
0.064 | 9.268 | -0.9782239 | 160.4654 | 0.8291594
0.064 | -21.284 | -0.9782239 | -368.5094 | 0
0.064 | 100.927 | -0.9782239 | 1747.442 | 0
0.066 | 131.48 | -0.9775434 | 2276.434 | 1.369131
0.066 | 100.927 | -0.9775434 | 1747.442 | 0
0.066 | 50.006 | -0.9775434 | 865.7998 | 0
0.066 | 70.374 | -0.9775434 | 1218.45 | 0
0.068 | 131.48 | -0.9768629 | 2276.434 | 1.18914
0.068 | 9.268 | -0.9768629 | 160.4654 | 0
0.07 | 19.453 | -0.9761824 | 336.8077 | 0.169198
0.07 | 141.664 | -0.9761824 | 2452.759 | 0
0.07 | 111.111 | -0.9761824 | 1923.767 | 0
0.07 | 29.637 | -0.9761824 | 513.1326 | 0
0.07 | -0.916 | -0.9761824 | -15.85955 | 0
0.072 | 50.006 | -0.9755019 | 865.7998 | 0.2891937
0.072 | 80.558 | -0.9755019 | 1394.775 | 0
0.074 | 9.268 | -0.9748214 | 160.4654 | 0.5291732
0.074 | 19.453 | -0.9748214 | 336.8077 | 0
0.076 | 19.453 | -0.9741409 | 336.8077 | 0.2291988
0.076 | 80.558 | -0.9741409 | 1394.775 | 0
0.078 | 29.637 | -0.9734604 | 513.1326 | 0.6491689
0.078 | 60.19 | -0.9734604 | 1042.125 | 0
0.08 | 141.664 | -0.9727799 | 2452.759 | 1.18914
0.08 | 90.743 | -0.9727799 | 1571.117 | 0
0.08 | 50.006 | -0.9727799 | 865.7998 | 0
0.082 | 100.927 | -0.9720994 | 1747.442 | 0.8891602
0.08 | 80.558 | -0.9727799 | 1394.775 | -1.069145
0.084 | 100.927 | -0.9714188 | 1747.442 | 2.13829
0.082 | 131.48 | -0.9720994 | 2276.434 | -1.369131
0.084 | 121.295 | -0.9714188 | 2100.092 | 1.489121
0.084 | 141.664 | -0.9714188 | 2452.759 | 0
0.086 | 192.585 | -0.9707383 | 3334.401 | 1.969092
0.086 | 151.848 | -0.9707383 | 2629.084 | 0
0.086 | 151.848 | -0.9707383 | 2629.084 | 0
0.086 | 162.032 | -0.9707383 | 2805.409 | 0
0.088 | 162.032 | -0.9700578 | 2805.409 | 1.909091
0.088 | 172.217 | -0.9700578 | 2981.751 | 0
0.09 | 182.401 | -0.9693773 | 3158.076 | 2.089087
0.09 | 182.401 | -0.9693773 | 3158.076 | 0
0.09 | 182.401 | -0.9693773 | 3158.076 | 0
0.092 | 192.585 | -0.9686968 | 3334.401 | 2.209077
0.092 | 202.77 | -0.9686968 | 3510.743 | 0
0.092 | 202.77 | -0.9686968 | 3510.743 | 0
0.092 | 212.954 | -0.9686968 | 3687.068 | 0
0.094 | 223.138 | -0.9680163 | 3863.393 | 2.569058
0.094 | 233.322 | -0.9680163 | 4039.718 | 0
0.096 | 243.507 | -0.9673358 | 4216.06 | 2.809043
0.096 | 253.691 | -0.9673358 | 4392.385 | 0
0.099 | 253.691 | -0.9663151 | 4392.385 | 4.483551
0.099 | 263.875 | -0.9663151 | 4568.71 | 0
0.099 | 274.059 | -0.9663151 | 4745.035 | 0
0.099 | 284.244 | -0.9663151 | 4921.377 | 0
0.099 | 294.428 | -0.9663151 | 5097.702 | 0
0.103 | 304.612 | -0.9649541 | 5274.027 | 7.057999
0.103 | 314.796 | -0.9649541 | 5450.352 | 0
0.103 | 335.165 | -0.9649541 | 5803.02 | 0
0.103 | 335.165 | -0.9649541 | 5803.02 | 0
0.107 | 324.981 | -0.9635931 | 5626.695 | 7.777961
0.107 | 345.349 | -0.9635931 | 5979.344 | 0
0.107 | 355.533 | -0.9635931 | 6155.669 | 0
0.107 | 375.902 | -0.9635931 | 6508.337 | 0
0.109 | 386.086 | -0.9629126 | 6684.662 | 4.488941
0.109 | 396.271 | -0.9629126 | 6861.004 | 0
0.109 | 416.639 | -0.9629126 | 7213.654 | 0
0.109 | 426.823 | -0.9629126 | 7389.979 | 0
0.109 | 447.192 | -0.9629126 | 7742.646 | 0
0.113 | 467.56 | -0.9615515 | 8095.296 | 10.77778
0.113 | 477.745 | -0.9615515 | 8271.638 | 0
0.113 | 498.113 | -0.9615515 | 8624.288 | 0
0.113 | 518.482 | -0.9615515 | 8976.955 | 0
0.115 | 528.666 | -0.960871 | 9153.28 | 6.168845
0.115 | 549.035 | -0.960871 | 9505.947 | 0
0.117 | 569.403 | -0.9601905 | 9858.597 | 6.588821
0.117 | 589.772 | -0.9601905 | 10211.26 | 0
0.117 | 599.956 | -0.9601905 | 10387.59 | 0
0.117 | 620.324 | -0.9601905 | 10740.24 | 0
0.117 | 640.693 | -0.9601905 | 11092.91 | 0
0.119 | 661.061 | -0.95951 | 11445.56 | 7.668752
0.119 | 681.43 | -0.95951 | 11798.22 | 0
0.121 | 701.798 | -0.9588295 | 12150.87 | 8.148723
0.121 | 732.351 | -0.9588295 | 12679.87 | 0
0.121 | 752.72 | -0.9588295 | 13032.53 | 0
0.121 | 773.088 | -0.9588295 | 13385.18 | 0
0.125 | 793.457 | -0.9574685 | 13737.85 | 18.45732
0.125 | 824.01 | -0.9574685 | 14266.84 | 0
0.125 | 844.378 | -0.9574685 | 14619.49 | 0
0.125 | 864.747 | -0.9574685 | 14972.16 | 0
0.125 | 895.3 | -0.9574685 | 15501.15 | 0
0.129 | 915.668 | -0.9561075 | 15853.8 | 21.33716
0.127 | 946.221 | -0.956788 | 16382.79 | -10.96856
0.129 | 966.589 | -0.9561075 | 16735.44 | 11.26854
0.129 | 997.142 | -0.9561075 | 17264.44 | 0
0.131 | 1027.695 | -0.955427 | 17793.43 | 11.9285
0.131 | 1058.248 | -0.955427 | 18322.42 | 0
0.131 | 1078.616 | -0.955427 | 18675.07 | 0
0.133 | 1109.169 | -0.9547465 | 19204.06 | 12.88844
0.133 | 1129.538 | -0.9547465 | 19556.73 | 0
0.133 | 1160.09 | -0.9547465 | 20085.7 | 0
0.133 | 1190.643 | -0.9547465 | 20614.7 | 0
0.133 | 1221.196 | -0.9547465 | 21143.69 | 0
0.135 | 1251.749 | -0.954066 | 21672.68 | 14.56835
0.135 | 1282.302 | -0.954066 | 22201.67 | 0
0.135 | 1312.854 | -0.954066 | 22730.65 | 0
0.137 | 1343.407 | -0.9533855 | 23259.64 | 15.64828
0.137 | 1373.96 | -0.9533855 | 23788.63 | 0
0.139 | 1404.513 | -0.952705 | 24317.62 | 16.36824
0.139 | 1435.066 | -0.952705 | 24846.62 | 0
0.141 | 1475.803 | -0.9520245 | 25551.93 | 17.1482
0.141 | 1506.355 | -0.9520245 | 26080.91 | 0
0.141 | 1547.092 | -0.9520245 | 26786.23 | 0
0.143 | 1577.645 | -0.951344 | 27315.22 | 18.40811
0.143 | 1608.198 | -0.951344 | 27844.21 | 0
0.143 | 1638.751 | -0.951344 | 28373.2 | 0
0.145 | 1679.488 | -0.9506635 | 29078.52 | 19.54805
0.145 | 1720.225 | -0.9506635 | 29783.84 | 0
0.145 | 1750.778 | -0.9506635 | 30312.83 | 0
0.147 | 1791.515 | -0.949983 | 31018.14 | 20.86797
0.145 | 1822.068 | -0.9506635 | 31547.14 | -21.28795
0.147 | 1852.62 | -0.949983 | 32076.11 | 21.64792
0.149 | 1893.357 | -0.9493025 | 32781.43 | 22.06789
0.147 | 1934.095 | -0.949983 | 33486.76 | -22.54787
0.149 | 1974.832 | -0.9493025 | 34192.08 | 23.02785
0.149 | 2015.569 | -0.9493025 | 34897.4 | 0
0.154 | 2046.121 | -0.9476012 | 35426.37 | 59.81947
0.154 | 2086.858 | -0.9476012 | 36131.69 | 0
0.154 | 2127.596 | -0.9476012 | 36837.02 | 0
0.156 | 2168.333 | -0.9469207 | 37542.34 | 25.30771
0.156 | 2209.07 | -0.9469207 | 38247.66 | 0
0.156 | 2249.807 | -0.9469207 | 38952.98 | 0
0.156 | 2290.544 | -0.9469207 | 39658.29 | 0
0.158 | 2321.097 | -0.9462402 | 40187.28 | 27.1676
0.158 | 2372.018 | -0.9462402 | 41068.93 | 0
0.16 | 2412.755 | -0.9455597 | 41774.24 | 28.18754
0.16 | 2453.492 | -0.9455597 | 42479.56 | 0
0.16 | 2494.229 | -0.9455597 | 43184.88 | 0
0.16 | 2534.966 | -0.9455597 | 43890.2 | 0
0.164 | 2575.703 | -0.9441987 | 44595.51 | 60.21484
0.162 | 2626.625 | -0.9448792 | 45477.17 | -30.64739
0.162 | 2667.362 | -0.9448792 | 46182.49 | 0
0.164 | 2708.099 | -0.9441987 | 46887.81 | 31.66733
0.164 | 2748.836 | -0.9441987 | 47593.12 | 0
0.166 | 2799.757 | -0.9435182 | 48474.76 | 32.68727
0.166 | 2840.494 | -0.9435182 | 49180.08 | 0
0.166 | 2891.415 | -0.9435182 | 50061.72 | 0
0.166 | 2932.152 | -0.9435182 | 50767.04 | 0
0.168 | 2983.074 | -0.9428377 | 51648.7 | 34.84714
0.168 | 3033.995 | -0.9428377 | 52530.34 | 0
0.17 | 3074.732 | -0.9421572 | 53235.66 | 35.98707
0.17 | 3125.653 | -0.9421572 | 54117.3 | 0
0.17 | 3176.575 | -0.9421572 | 54998.96 | 0
0.172 | 3217.312 | -0.9414767 | 55704.28 | 37.66697
0.172 | 3268.233 | -0.9414767 | 56585.92 | 0
0.172 | 3319.154 | -0.9414767 | 57467.56 | 0
0.172 | 3370.076 | -0.9414767 | 58349.22 | 0
0.174 | 3420.997 | -0.9407962 | 59230.86 | 40.00683
0.174 | 3471.918 | -0.9407962 | 60112.51 | 0
0.176 | 3522.84 | -0.9401157 | 60994.17 | 41.20676
0.176 | 3563.577 | -0.9401157 | 61699.48 | 0
0.178 | 3614.498 | -0.9394352 | 62581.12 | 42.2867
0.178 | 3675.604 | -0.9394352 | 63639.11 | 0
0.178 | 3726.525 | -0.9394352 | 64520.75 | 0
0.18 | 3777.446 | -0.9387547 | 65402.39 | 44.20658
0.18 | 3828.368 | -0.9387547 | 66284.05 | 0
0.182 | 3879.289 | -0.9380742 | 67165.69 | 45.40651
0.182 | 3930.21 | -0.9380742 | 68047.34 | 0
0.182 | 3991.316 | -0.9380742 | 69105.32 | 0
0.182 | 4032.053 | -0.9380742 | 69810.64 | 0
0.184 | 4093.159 | -0.9373937 | 70868.62 | 47.86637
0.184 | 4133.896 | -0.9373937 | 71573.94 | 0
0.186 | 4195.001 | -0.9367132 | 72631.91 | 49.0663
0.186 | 4245.923 | -0.9367132 | 73513.57 | 0
0.188 | 4307.028 | -0.9360327 | 74571.53 | 50.38622
0.188 | 4357.949 | -0.9360327 | 75453.17 | 0
0.188 | 4408.871 | -0.9360327 | 76334.83 | 0
0.188 | 4480.161 | -0.9360327 | 77569.14 | 0
0.188 | 4520.898 | -0.9360327 | 78274.46 | 0
0.19 | 4582.003 | -0.9353522 | 79332.43 | 53.62603
0.19 | 4632.925 | -0.9353522 | 80214.09 | 0
0.192 | 4683.846 | -0.9346717 | 81095.73 | 54.88595
0.19 | 4744.952 | -0.9353522 | 82153.71 | -55.54591
0.194 | 4795.873 | -0.9339912 | 83035.36 | 112.4118
0.192 | 4856.978 | -0.9346717 | 84093.32 | -56.86583
0.196 | 4907.9 | -0.9333106 | 84974.98 | 115.0516
0.194 | 4969.005 | -0.9339912 | 86032.95 | -58.18575
0.196 | 5019.927 | -0.9333106 | 86914.61 | 58.84571
0.196 | 5081.032 | -0.9333106 | 87972.57 | 0
0.196 | 5142.138 | -0.9333106 | 89030.56 | 0
0.198 | 5193.059 | -0.9326301 | 89912.2 | 60.88559
0.198 | 5243.981 | -0.9326301 | 90793.86 | 0
0.2 | 5315.27 | -0.9319496 | 92028.15 | 62.20552
0.2 | 5366.192 | -0.9319496 | 92909.81 | 0
0.2 | 5417.113 | -0.9319496 | 93791.45 | 0
0.2 | 5478.219 | -0.9319496 | 94849.44 | 0
0.207 | 5529.14 | -0.9295679 | 95731.08 | 226.9588
0.205 | 5590.246 | -0.9302484 | 96789.06 | -65.50532
0.207 | 5641.167 | -0.9295679 | 97670.71 | 66.16528
0.207 | 5702.272 | -0.9295679 | 98728.67 | 0
0.209 | 5763.378 | -0.9288874 | 99786.66 | 67.5452
0.209 | 5814.299 | -0.9288874 | 100668.3 | 0
0.209 | 5875.405 | -0.9288874 | 101726.3 | 0
0.209 | 5936.51 | -0.9288874 | 102784.3 | 0
0.209 | 5987.432 | -0.9288874 | 103665.9 | 0
0.211 | 6038.353 | -0.9282069 | 104547.6 | 70.845
0.211 | 6109.643 | -0.9282069 | 105781.9 | 0
0.213 | 6160.564 | -0.9275264 | 106663.5 | 72.28492
0.213 | 6211.486 | -0.9275264 | 107545.2 | 0
0.215 | 6272.591 | -0.9268459 | 108603.1 | 73.54484
0.215 | 6323.513 | -0.9268459 | 109484.8 | 0
0.215 | 6374.434 | -0.9268459 | 110366.4 | 0
0.215 | 6435.539 | -0.9268459 | 111424.4 | 0
0.215 | 6496.645 | -0.9268459 | 112482.4 | 0
0.217 | 6547.566 | -0.9261654 | 113364 | 76.84464
0.217 | 6598.488 | -0.9261654 | 114245.7 | 0
0.217 | 6649.409 | -0.9261654 | 115127.3 | 0
0.219 | 6700.33 | -0.9254849 | 116009 | 78.64454
0.219 | 6761.436 | -0.9254849 | 117067 | 0
0.219 | 6812.357 | -0.9254849 | 117948.6 | 0
0.221 | 6863.279 | -0.9248044 | 118830.3 | 80.56443
0.221 | 6924.384 | -0.9248044 | 119888.2 | 0
0.221 | 6975.305 | -0.9248044 | 120769.9 | 0
0.223 | 7026.227 | -0.9241239 | 121651.5 | 82.48431
0.223 | 7077.148 | -0.9241239 | 122533.2 | 0
0.223 | 7128.069 | -0.9241239 | 123414.8 | 0
0.223 | 7178.991 | -0.9241239 | 124296.5 | 0
0.225 | 7229.912 | -0.9234433 | 125178.1 | 84.88417
0.227 | 7280.833 | -0.9227628 | 126059.8 | 85.48413
0.227 | 7331.755 | -0.9227628 | 126941.4 | 0
0.227 | 7372.492 | -0.9227628 | 127646.7 | 0
0.231 | 7423.413 | -0.9214018 | 128528.4 | 174.3281
0.229 | 7474.334 | -0.9220823 | 129410 | -87.76399
0.229 | 7515.072 | -0.9220823 | 130115.3 | 0
0.231 | 7565.993 | -0.9214018 | 130997 | 88.84394
0.231 | 7606.73 | -0.9214018 | 131702.3 | 0
0.233 | 7647.467 | -0.9207213 | 132407.6 | 89.86387
0.233 | 7688.204 | -0.9207213 | 133112.9 | 0
0.233 | 7739.125 | -0.9207213 | 133994.6 | 0
0.233 | 7769.678 | -0.9207213 | 134523.6 | 0
0.237 | 7820.599 | -0.9193603 | 135405.2 | 183.6875
0.237 | 7851.152 | -0.9193603 | 135934.2 | 0
0.235 | 7881.705 | -0.9200408 | 136463.2 | -92.6837
0.237 | 7922.442 | -0.9193603 | 137168.5 | 93.10368
0.237 | 7952.995 | -0.9193603 | 137697.5 | 0
0.239 | 7993.732 | -0.9186798 | 138402.8 | 93.94363
0.239 | 8014.1 | -0.9186798 | 138755.5 | 0
0.241 | 8044.653 | -0.9179993 | 139284.5 | 94.60359
0.239 | 8075.206 | -0.9186798 | 139813.5 | -94.96357
0.241 | 8095.575 | -0.9179993 | 140166.1 | 95.26355
0.243 | 8126.127 | -0.9173188 | 140695.1 | 95.56353
0.243 | 8156.68 | -0.9173188 | 141224.1 | 0
0.243 | 8177.049 | -0.9173188 | 141576.8 | 0
0.243 | 8197.417 | -0.9173188 | 141929.4 | 0
0.245 | 8217.786 | -0.9166383 | 142282.1 | 96.70347
0.245 | 8238.154 | -0.9166383 | 142634.7 | 0
0.245 | 8258.523 | -0.9166383 | 142987.4 | 0
0.247 | 8278.891 | -0.9159578 | 143340 | 97.42342
0.249 | 8289.076 | -0.9152773 | 143516.4 | 97.60341
0.249 | 8309.444 | -0.9152773 | 143869 | 0
0.249 | 8319.628 | -0.9152773 | 144045.4 | 0
0.249 | 8329.813 | -0.9152773 | 144221.7 | 0
0.251 | 8350.181 | -0.9145968 | 144574.4 | 98.26338
0.251 | 8360.365 | -0.9145968 | 144750.7 | 0
0.253 | 8370.55 | -0.9139163 | 144927 | 98.56336
0.251 | 8370.55 | -0.9145968 | 144927 | -98.62336
0.253 | 8380.734 | -0.9139163 | 145103.3 | 98.68335
0.257 | 8390.918 | -0.9125553 | 145279.7 | 197.6067
0.255 | 8390.918 | -0.9132358 | 145279.7 | -98.86334
0.257 | 8390.918 | -0.9125553 | 145279.7 | 98.86334
0.257 | 8380.734 | -0.9125553 | 145103.3 | 0
0.26 | 8370.55 | -0.9115345 | 144927 | 148.025
0.26 | 8370.55 | -0.9115345 | 144927 | 0
0.262 | 8350.181 | -0.910854 | 144574.4 | 98.50336
0.262 | 8329.813 | -0.910854 | 144221.7 | 0
0.264 | 8319.628 | -0.9101735 | 144045.4 | 98.08338
0.262 | 8299.26 | -0.910854 | 143692.7 | -97.90339
0.262 | 8278.891 | -0.910854 | 143340 | 0
0.264 | 8258.523 | -0.9101735 | 142987.4 | 97.42342
0.264 | 8248.339 | -0.9101735 | 142811.1 | 0
0.266 | 8217.786 | -0.909493 | 142282.1 | 97.00345
0.266 | 8187.233 | -0.909493 | 141753.1 | 0
0.266 | 8166.864 | -0.909493 | 141400.4 | 0
0.266 | 8136.312 | -0.909493 | 140871.4 | 0
0.268 | 8115.943 | -0.9088125 | 140518.8 | 95.74353
0.27 | 8085.39 | -0.908132 | 139989.8 | 95.44354
0.268 | 8054.838 | -0.9088125 | 139460.8 | -95.08356
0.27 | 8024.285 | -0.908132 | 138931.8 | 94.72359
0.27 | 7993.732 | -0.908132 | 138402.8 | 0
0.272 | 7963.179 | -0.9074515 | 137873.8 | 94.00363
0.272 | 7932.626 | -0.9074515 | 137344.8 | 0
0.272 | 7912.258 | -0.9074515 | 136992.2 | 0
0.272 | 7881.705 | -0.9074515 | 136463.2 | 0
0.274 | 7840.968 | -0.906771 | 135757.9 | 92.62371
0.274 | 7810.415 | -0.906771 | 135228.9 | 0
0.274 | 7779.862 | -0.906771 | 134699.9 | 0
0.276 | 7739.125 | -0.9060905 | 133994.6 | 91.42378
0.278 | 7708.573 | -0.90541 | 133465.6 | 91.00381
0.278 | 7678.02 | -0.90541 | 132936.6 | 0
0.28 | 7637.283 | -0.9047295 | 132231.3 | 90.22386
0.278 | 7606.73 | -0.90541 | 131702.3 | -89.80388
0.28 | 7576.177 | -0.9047295 | 131173.3 | 89.4439
0.28 | 7535.44 | -0.9047295 | 130468 | 0
0.282 | 7494.703 | -0.904049 | 129762.7 | 88.54395
0.282 | 7464.15 | -0.904049 | 129233.7 | 0
0.284 | 7423.413 | -0.9033685 | 128528.4 | 87.704
0.284 | 7382.676 | -0.9033685 | 127823.1 | 0
0.284 | 7341.939 | -0.9033685 | 127117.7 | 0
0.284 | 7301.202 | -0.9033685 | 126412.4 | 0
0.286 | 7270.649 | -0.902688 | 125883.4 | 85.84411
0.288 | 7219.728 | -0.9020075 | 125001.8 | 85.36414
0.286 | 7178.991 | -0.902688 | 124296.5 | -84.82417
0.288 | 7138.254 | -0.9020075 | 123591.1 | 84.3442
0.288 | 7097.517 | -0.9020075 | 122885.8 | 0
0.29 | 7056.78 | -0.901327 | 122180.5 | 83.38426
0.29 | 7005.858 | -0.901327 | 121298.9 | 0
0.29 | 6954.937 | -0.901327 | 120417.2 | 0
0.29 | 6904.016 | -0.901327 | 119535.6 | 0
0.292 | 6802.173 | -0.9006465 | 117772.3 | 80.74442
0.294 | 6802.173 | -0.899966 | 117772.3 | 80.14445
0.294 | 6751.252 | -0.899966 | 116890.6 | 0
0.294 | 6700.33 | -0.899966 | 116009 | 0
0.294 | 6639.225 | -0.899966 | 114951 | 0
0.296 | 6578.119 | -0.8992855 | 113893 | 77.86459
0.296 | -11.1 | -0.8992855 | -192.1845 | 0
0.296 | -0.916 | -0.8992855 | -15.85955 | 0
0.296 | -0.916 | -0.8992855 | -15.85955 | 0
0.298 | -0.916 | -0.898605 | -15.85955 | -0.01079248
0.298 | -0.916 | -0.898605 | -15.85955 | 0
0.3 | -0.916 | -0.8979245 | -15.85955 | -0.01079248
0.3 | -0.916 | -0.8979245 | -15.85955 | 0
0.3 | -0.916 | -0.8979245 | -15.85955 | 0
0.3 | -0.916 | -0.8979245 | -15.85955 | 0
0.302 | -0.916 | -0.897244 | -15.85955 | -0.01079248
0.302 | -0.916 | -0.897244 | -15.85955 | 0
0.302 | -0.916 | -0.897244 | -15.85955 | 0
0.302 | -0.916 | -0.897244 | -15.85955 | 0
0.302 | -11.1 | -0.897244 | -192.1845 | 0
0.302 | -0.916 | -0.897244 | -15.85955 | 0
0.302 | -0.916 | -0.897244 | -15.85955 | 0
0.302 | -0.916 | -0.897244 | -15.85955 | 0
0.302 | -11.1 | -0.897244 | -192.1845 | 0
0.302 | -0.916 | -0.897244 | -15.85955 | 0
0.302 | -11.1 | -0.897244 | -192.1845 | 0
0.302 | -0.916 | -0.897244 | -15.85955 | 0
0.302 | -0.916 | -0.897244 | -15.85955 | 0
0.302 | -0.916 | -0.897244 | -15.85955 | 0
0.302 | -0.916 | -0.897244 | -15.85955 | 0
0.302 | -0.916 | -0.897244 | -15.85955 | 0
0.302 | -0.916 | -0.897244 | -15.85955 | 0
0.302 | -0.916 | -0.897244 | -15.85955 | 0
0.302 | -0.916 | -0.897244 | -15.85955 | 0
0.302 | -0.916 | -0.897244 | -15.85955 | 0
0.302 | -0.916 | -0.897244 | -15.85955 | 0
0.302 | -0.916 | -0.897244 | -15.85955 | 0
0.302 | -0.916 | -0.897244 | -15.85955 | 0
0.302 | -0.916 | -0.897244 | -15.85955 | 0
0.302 | -0.916 | -0.897244 | -15.85955 | 0
0.302 | -0.916 | -0.897244 | -15.85955 | 0
0.302 | -0.916 | -0.897244 | -15.85955 | 0
0.302 | -0.916 | -0.897244 | -15.85955 | 0
0.302 | -0.916 | -0.897244 | -15.85955 | 0
0.302 | -11.1 | -0.897244 | -192.1845 | 0
0.302 | -0.916 | -0.897244 | -15.85955 | 0
0.302 | -0.916 | -0.897244 | -15.85955 | 0
0.302 | -0.916 | -0.897244 | -15.85955 | 0
0.302 | -0.916 | -0.897244 | -15.85955 | 0
0.302 | -0.916 | -0.897244 | -15.85955 | 0
0.302 | -0.916 | -0.897244 | -15.85955 | 0