## Sheet1
[5 empty] | Yield Point Strain | -0.951
[5 empty] | Yield Point Row | 521 |  |  | L0 (Initial Length) (in) | 3.047
[9 empty] | A0 (Initital Cross-Sectional Area) (in^2) | 0.0592
0
Trapezoidal
Displacement (in) | Force (lb) | Strain (in/in) | Stress (psi) | Area Slices | Young's Modulus € | Yield Strength | Tensile Strength | Ductility | Toughness | Resilience (assuming yield point as lower yield point)
0.898 | -0.916 | -0.7052839 | -15.47297 |  |  |  | 41444.12 | 25.6% | 4072.223 | 505.3317
0.9 | -0.916 | -0.7046275 | -15.47297 | -0.0101562
0.898 | -0.916 | -0.7052839 | -15.47297 | 0.0101562
0.9 | -0.916 | -0.7046275 | -15.47297 | -0.0101562
0.9 | -0.916 | -0.7046275 | -15.47297 | 0
0.898 | -0.916 | -0.7052839 | -15.47297 | 0.0101562
0.9 | -0.916 | -0.7046275 | -15.47297 | -0.0101562
0.9 | -0.916 | -0.7046275 | -15.47297 | 0
0.9 | -0.916 | -0.7046275 | -15.47297 | 0
0.9 | -0.916 | -0.7046275 | -15.47297 | 0
0.9 | -0.916 | -0.7046275 | -15.47297 | 0
0.9 | -0.916 | -0.7046275 | -15.47297 | 0
0.898 | -0.916 | -0.7052839 | -15.47297 | 0.0101562
0.898 | -0.916 | -0.7052839 | -15.47297 | 0
0.898 | -0.916 | -0.7052839 | -15.47297 | 0
0.9 | -0.916 | -0.7046275 | -15.47297 | -0.0101562
0.9 | -0.916 | -0.7046275 | -15.47297 | 0
0.9 | -0.916 | -0.7046275 | -15.47297 | 0
0.898 | -0.916 | -0.7052839 | -15.47297 | 0.0101562
0.9 | -0.916 | -0.7046275 | -15.47297 | -0.0101562
0.9 | -0.916 | -0.7046275 | -15.47297 | 0
0.9 | -0.916 | -0.7046275 | -15.47297 | 0
0.898 | -0.916 | -0.7052839 | -15.47297 | 0.0101562
0.9 | -0.916 | -0.7046275 | -15.47297 | -0.0101562
0.898 | -0.916 | -0.7052839 | -15.47297 | 0.0101562
0.898 | -0.916 | -0.7052839 | -15.47297 | 0
0.9 | -0.916 | -0.7046275 | -15.47297 | -0.0101562
0.9 | -0.916 | -0.7046275 | -15.47297 | 0
0.898 | -0.916 | -0.7052839 | -15.47297 | 0.0101562
0.9 | -11.1 | -0.7046275 | -187.5 | -0.06661404
0.9 | -0.916 | -0.7046275 | -15.47297 | 0
0.9 | -0.916 | -0.7046275 | -15.47297 | 0
0.9 | -0.916 | -0.7046275 | -15.47297 | 0
0.898 | -0.916 | -0.7052839 | -15.47297 | 0.0101562
0.9 | -0.916 | -0.7046275 | -15.47297 | -0.0101562
0.898 | -0.916 | -0.7052839 | -15.47297 | 0.0101562
0.9 | -0.916 | -0.7046275 | -15.47297 | -0.0101562
0.898 | -0.916 | -0.7052839 | -15.47297 | 0.0101562
0.895 | -0.916 | -0.7062685 | -15.47297 | 0.0152343
0.895 | -0.916 | -0.7062685 | -15.47297 | 0
0.893 | -0.916 | -0.7069248 | -15.47297 | 0.0101562
0.895 | -0.916 | -0.7062685 | -15.47297 | -0.0101562
0.895 | -0.916 | -0.7062685 | -15.47297 | 0
0.891 | -0.916 | -0.7075812 | -15.47297 | 0.0203124
0.891 | -0.916 | -0.7075812 | -15.47297 | 0
0.891 | -0.916 | -0.7075812 | -15.47297 | 0
0.891 | -0.916 | -0.7075812 | -15.47297 | 0
0.891 | -0.916 | -0.7075812 | -15.47297 | 0
0.889 | -0.916 | -0.7082376 | -15.47297 | 0.0101562
0.889 | -0.916 | -0.7082376 | -15.47297 | 0
0.889 | -0.916 | -0.7082376 | -15.47297 | 0
0.887 | -0.916 | -0.708894 | -15.47297 | 0.0101562
0.887 | -0.916 | -0.708894 | -15.47297 | 0
0.887 | -0.916 | -0.708894 | -15.47297 | 0
0.885 | -0.916 | -0.7095504 | -15.47297 | 0.0101562
0.887 | -0.916 | -0.708894 | -15.47297 | -0.0101562
0.883 | -0.916 | -0.7102068 | -15.47297 | 0.0203124
0.883 | -0.916 | -0.7102068 | -15.47297 | 0
0.883 | -0.916 | -0.7102068 | -15.47297 | 0
0.883 | -0.916 | -0.7102068 | -15.47297 | 0
0.883 | -0.916 | -0.7102068 | -15.47297 | 0
0.881 | -0.916 | -0.7108631 | -15.47297 | 0.0101562
0.881 | -0.916 | -0.7108631 | -15.47297 | 0
0.881 | -0.916 | -0.7108631 | -15.47297 | 0
0.879 | -0.916 | -0.7115195 | -15.47297 | 0.0101562
0.879 | -0.916 | -0.7115195 | -15.47297 | 0
0.873 | -0.916 | -0.7134887 | -15.47297 | 0.0304686
0.867 | -0.916 | -0.7154578 | -15.47297 | 0.0304686
0.849 | -0.916 | -0.7213653 | -15.47297 | 0.09140581
0.792 | -0.916 | -0.7400722 | -15.47297 | 0.2894517
0.734 | -0.916 | -0.7591073 | -15.47297 | 0.2945298
0.675 | -0.916 | -0.7784706 | -15.47297 | 0.2996079
0.62 | -0.916 | -0.7965212 | -15.47297 | 0.2792955
0.559 | -0.916 | -0.8165409 | -15.47297 | 0.3097641
0.504 | -0.916 | -0.8345914 | -15.47297 | 0.2792955
0.445 | -0.916 | -0.8539547 | -15.47297 | 0.2996079
0.388 | -0.916 | -0.8726616 | -15.47297 | 0.2894517
0.329 | -0.916 | -0.8920249 | -15.47297 | 0.2996079
0.274 | -0.916 | -0.9100755 | -15.47297 | 0.2792955
0.215 | -0.916 | -0.9294388 | -15.47297 | 0.2996079
0.158 | -0.916 | -0.9481457 | -15.47297 | 0.2894517
0.099 | -0.916 | -0.967509 | -15.47297 | 0.2996079
0.039 | -0.916 | -0.9872005 | -15.47297 | 0.304686
-0.012 | -0.916 | -1.003938 | -15.47297 | 0.2589831
-0.063 | -0.916 | -1.020676 | -15.47297 | 0.2589831
-0.095 | -0.916 | -1.031178 | -15.47297 | 0.1624992
-0.116 | -0.916 | -1.03807 | -15.47297 | 0.1066401
-0.122 | -0.916 | -1.040039 | -15.47297 | 0.0304686
-0.122 | -0.916 | -1.040039 | -15.47297 | 0
-0.12 | -0.916 | -1.039383 | -15.47297 | -0.0101562
-0.118 | -0.916 | -1.038727 | -15.47297 | -0.0101562
-0.113 | -0.916 | -1.037086 | -15.47297 | -0.0253905
-0.113 | -0.916 | -1.037086 | -15.47297 | 0
-0.113 | -0.916 | -1.037086 | -15.47297 | 0
-0.113 | -0.916 | -1.037086 | -15.47297 | 0
-0.113 | -0.916 | -1.037086 | -15.47297 | 0
-0.113 | -0.916 | -1.037086 | -15.47297 | 0
-0.113 | -0.916 | -1.037086 | -15.47297 | 0
-0.113 | -0.916 | -1.037086 | -15.47297 | 0
-0.113 | -0.916 | -1.037086 | -15.47297 | 0
-0.113 | -0.916 | -1.037086 | -15.47297 | 0
-0.113 | -0.916 | -1.037086 | -15.47297 | 0
-0.113 | -0.916 | -1.037086 | -15.47297 | 0
-0.113 | -0.916 | -1.037086 | -15.47297 | 0
-0.113 | -0.916 | -1.037086 | -15.47297 | 0
-0.113 | -0.916 | -1.037086 | -15.47297 | 0
-0.116 | -0.916 | -1.03807 | -15.47297 | 0.0152343
-0.116 | -11.1 | -1.03807 | -187.5 | 0
-0.113 | -0.916 | -1.037086 | -15.47297 | -0.09992106
-0.113 | -0.916 | -1.037086 | -15.47297 | 0
-0.116 | -0.916 | -1.03807 | -15.47297 | 0.0152343
-0.116 | -0.916 | -1.03807 | -15.47297 | 0
-0.113 | -0.916 | -1.037086 | -15.47297 | -0.0152343
-0.113 | -0.916 | -1.037086 | -15.47297 | 0
-0.113 | -0.916 | -1.037086 | -15.47297 | 0
-0.113 | -0.916 | -1.037086 | -15.47297 | 0
-0.113 | -0.916 | -1.037086 | -15.47297 | 0
-0.113 | -0.916 | -1.037086 | -15.47297 | 0
-0.116 | -0.916 | -1.03807 | -15.47297 | 0.0152343
-0.113 | -0.916 | -1.037086 | -15.47297 | -0.0152343
-0.113 | -0.916 | -1.037086 | -15.47297 | 0
-0.113 | -0.916 | -1.037086 | -15.47297 | 0
-0.116 | -0.916 | -1.03807 | -15.47297 | 0.0152343
-0.113 | -0.916 | -1.037086 | -15.47297 | -0.0152343
-0.113 | -0.916 | -1.037086 | -15.47297 | 0
-0.113 | -0.916 | -1.037086 | -15.47297 | 0
-0.113 | -0.916 | -1.037086 | -15.47297 | 0
-0.113 | -0.916 | -1.037086 | -15.47297 | 0
-0.113 | -0.916 | -1.037086 | -15.47297 | 0
-0.116 | -0.916 | -1.03807 | -15.47297 | 0.0152343
-0.113 | -0.916 | -1.037086 | -15.47297 | -0.0152343
-0.113 | -0.916 | -1.037086 | -15.47297 | 0
-0.113 | -0.916 | -1.037086 | -15.47297 | 0
-0.113 | -0.916 | -1.037086 | -15.47297 | 0
-0.113 | -0.916 | -1.037086 | -15.47297 | 0
-0.116 | -0.916 | -1.03807 | -15.47297 | 0.0152343
-0.116 | -0.916 | -1.03807 | -15.47297 | 0
-0.116 | -0.916 | -1.03807 | -15.47297 | 0
-0.113 | -0.916 | -1.037086 | -15.47297 | -0.0152343
-0.113 | -0.916 | -1.037086 | -15.47297 | 0
-0.113 | -0.916 | -1.037086 | -15.47297 | 0
-0.113 | -0.916 | -1.037086 | -15.47297 | 0
-0.116 | -0.916 | -1.03807 | -15.47297 | 0.0152343
-0.116 | -0.916 | -1.03807 | -15.47297 | 0
-0.113 | -0.916 | -1.037086 | -15.47297 | -0.0152343
-0.113 | -0.916 | -1.037086 | -15.47297 | 0
-0.113 | -0.916 | -1.037086 | -15.47297 | 0
-0.113 | -0.916 | -1.037086 | -15.47297 | 0
-0.116 | -0.916 | -1.03807 | -15.47297 | 0.0152343
-0.113 | -0.916 | -1.037086 | -15.47297 | -0.0152343
-0.116 | -0.916 | -1.03807 | -15.47297 | 0.0152343
-0.116 | -0.916 | -1.03807 | -15.47297 | 0
-0.113 | -0.916 | -1.037086 | -15.47297 | -0.0152343
-0.113 | -0.916 | -1.037086 | -15.47297 | 0
-0.113 | -0.916 | -1.037086 | -15.47297 | 0
-0.116 | -0.916 | -1.03807 | -15.47297 | 0.0152343
-0.113 | -0.916 | -1.037086 | -15.47297 | -0.0152343
-0.113 | -0.916 | -1.037086 | -15.47297 | 0
-0.113 | -0.916 | -1.037086 | -15.47297 | 0
-0.113 | -0.916 | -1.037086 | -15.47297 | 0
-0.113 | -0.916 | -1.037086 | -15.47297 | 0
-0.116 | -0.916 | -1.03807 | -15.47297 | 0.0152343
-0.113 | -0.916 | -1.037086 | -15.47297 | -0.0152343
-0.116 | -0.916 | -1.03807 | -15.47297 | 0.0152343
-0.113 | -0.916 | -1.037086 | -15.47297 | -0.0152343
-0.113 | -0.916 | -1.037086 | -15.47297 | 0
-0.113 | -0.916 | -1.037086 | -15.47297 | 0
-0.113 | -0.916 | -1.037086 | -15.47297 | 0
-0.113 | -0.916 | -1.037086 | -15.47297 | 0
-0.116 | -0.916 | -1.03807 | -15.47297 | 0.0152343
-0.116 | -0.916 | -1.03807 | -15.47297 | 0
-0.113 | -0.916 | -1.037086 | -15.47297 | -0.0152343
-0.113 | -0.916 | -1.037086 | -15.47297 | 0
-0.113 | -0.916 | -1.037086 | -15.47297 | 0
-0.113 | -0.916 | -1.037086 | -15.47297 | 0
-0.113 | -0.916 | -1.037086 | -15.47297 | 0
-0.113 | -0.916 | -1.037086 | -15.47297 | 0
-0.116 | -0.916 | -1.03807 | -15.47297 | 0.0152343
-0.116 | -0.916 | -1.03807 | -15.47297 | 0
-0.113 | -0.916 | -1.037086 | -15.47297 | -0.0152343
-0.113 | -0.916 | -1.037086 | -15.47297 | 0
-0.113 | -0.916 | -1.037086 | -15.47297 | 0
-0.113 | -0.916 | -1.037086 | -15.47297 | 0
-0.116 | -0.916 | -1.03807 | -15.47297 | 0.0152343
-0.116 | 9.268 | -1.03807 | 156.5541 | 0
-0.113 | -0.916 | -1.037086 | -15.47297 | 0.06945245
-0.113 | 9.268 | -1.037086 | 156.5541 | 0
-0.113 | -0.916 | -1.037086 | -15.47297 | 0
-0.113 | -0.916 | -1.037086 | -15.47297 | 0
-0.113 | 9.268 | -1.037086 | 156.5541 | 0
-0.113 | -0.916 | -1.037086 | -15.47297 | 0
-0.116 | -0.916 | -1.03807 | -15.47297 | 0.0152343
-0.116 | 9.268 | -1.03807 | 156.5541 | 0
-0.113 | 9.268 | -1.037086 | 156.5541 | 0.1541392
-0.113 | 9.268 | -1.037086 | 156.5541 | 0
-0.113 | -0.916 | -1.037086 | -15.47297 | 0
-0.113 | 9.268 | -1.037086 | 156.5541 | 0
-0.113 | 9.268 | -1.037086 | 156.5541 | 0
-0.113 | -0.916 | -1.037086 | -15.47297 | 0
-0.113 | -0.916 | -1.037086 | -15.47297 | 0
-0.113 | -0.916 | -1.037086 | -15.47297 | 0
-0.113 | -0.916 | -1.037086 | -15.47297 | 0
-0.113 | -0.916 | -1.037086 | -15.47297 | 0
-0.113 | -0.916 | -1.037086 | -15.47297 | 0
-0.113 | -0.916 | -1.037086 | -15.47297 | 0
-0.113 | -0.916 | -1.037086 | -15.47297 | 0
-0.113 | -0.916 | -1.037086 | -15.47297 | 0
-0.113 | -0.916 | -1.037086 | -15.47297 | 0
-0.113 | -0.916 | -1.037086 | -15.47297 | 0
-0.113 | -0.916 | -1.037086 | -15.47297 | 0
-0.113 | -0.916 | -1.037086 | -15.47297 | 0
-0.113 | -0.916 | -1.037086 | -15.47297 | 0
-0.113 | -0.916 | -1.037086 | -15.47297 | 0
-0.113 | -0.916 | -1.037086 | -15.47297 | 0
-0.113 | -0.916 | -1.037086 | -15.47297 | 0
-0.113 | -0.916 | -1.037086 | -15.47297 | 0
-0.113 | -0.916 | -1.037086 | -15.47297 | 0
-0.113 | -0.916 | -1.037086 | -15.47297 | 0
-0.113 | -0.916 | -1.037086 | -15.47297 | 0
-0.116 | -0.916 | -1.03807 | -15.47297 | 0.0152343
-0.113 | -0.916 | -1.037086 | -15.47297 | -0.0152343
-0.113 | -0.916 | -1.037086 | -15.47297 | 0
0.001 | -0.916 | -0.9996718 | -15.47297 | -0.5789035
0.001 | -0.916 | -0.9996718 | -15.47297 | 0
0.001 | -0.916 | -0.9996718 | -15.47297 | 0
0.001 | -0.916 | -0.9996718 | -15.47297 | 0
0.001 | -0.916 | -0.9996718 | -15.47297 | 0
0.001 | -0.916 | -0.9996718 | -15.47297 | 0
0.001 | -0.916 | -0.9996718 | -15.47297 | 0
0.001 | 60.19 | -0.9996718 | 1016.723 | 0
0.001 | 80.558 | -0.9996718 | 1360.777 | 0
0.001 | 39.821 | -0.9996718 | 672.652 | 0
0.001 | 50.006 | -0.9996718 | 844.6959 | 0
0.001 | -82.39 | -0.9996718 | -1391.723 | 0
0.001 | 39.821 | -0.9996718 | 672.652 | 0
0.001 | -72.206 | -0.9996718 | -1219.696 | 0
0.001 | -51.837 | -0.9996718 | -875.625 | 0
0.001 | 39.821 | -0.9996718 | 672.652 | 0
0.001 | -62.021 | -0.9996718 | -1047.652 | 0
0.001 | -62.021 | -0.9996718 | -1047.652 | 0
0.001 | -41.653 | -0.9996718 | -703.598 | 0
0.001 | 19.453 | -0.9996718 | 328.598 | 0
0.001 | 19.453 | -0.9996718 | 328.598 | 0
0.001 | 70.374 | -0.9996718 | 1188.75 | 0
0.001 | 39.821 | -0.9996718 | 672.652 | 0
0.001 | 80.558 | -0.9996718 | 1360.777 | 0
0.001 | -31.469 | -0.9996718 | -531.5709 | 0
0.001 | -62.021 | -0.9996718 | -1047.652 | 0
0.001 | -62.021 | -0.9996718 | -1047.652 | 0
0.001 | 19.453 | -0.9996718 | 328.598 | 0
0.001 | 29.637 | -0.9996718 | 500.625 | 0
0.001 | -21.284 | -0.9996718 | -359.527 | 0
0.001 | 80.558 | -0.9996718 | 1360.777 | 0
0.001 | 70.374 | -0.9996718 | 1188.75 | 0
0.001 | -72.206 | -0.9996718 | -1219.696 | 0
0.001 | -72.206 | -0.9996718 | -1219.696 | 0
0.001 | 9.268 | -0.9996718 | 156.5541 | 0
0.001 | -31.469 | -0.9996718 | -531.5709 | 0
0.001 | 80.558 | -0.9996718 | 1360.777 | 0
0.001 | -31.469 | -0.9996718 | -531.5709 | 0
0.001 | 60.19 | -0.9996718 | 1016.723 | 0
0.001 | -21.284 | -0.9996718 | -359.527 | 0
0.001 | 60.19 | -0.9996718 | 1016.723 | 0
0.003 | -41.653 | -0.9990154 | -703.598 | 0.102765
0.001 | -11.1 | -0.9996718 | -187.5 | 0.2924509
0.001 | 50.006 | -0.9996718 | 844.6959 | 0
0.001 | -21.284 | -0.9996718 | -359.527 | 0
0.001 | 29.637 | -0.9996718 | 500.625 | 0
0.001 | 70.374 | -0.9996718 | 1188.75 | 0
0.001 | -11.1 | -0.9996718 | -187.5 | 0
0.001 | 60.19 | -0.9996718 | 1016.723 | 0
0.001 | 50.006 | -0.9996718 | 844.6959 | 0
0.001 | 60.19 | -0.9996718 | 1016.723 | 0
0.001 | 60.19 | -0.9996718 | 1016.723 | 0
0.001 | 60.19 | -0.9996718 | 1016.723 | 0
0.001 | 50.006 | -0.9996718 | 844.6959 | 0
0.001 | 70.374 | -0.9996718 | 1188.75 | 0
0.001 | -11.1 | -0.9996718 | -187.5 | 0
0.001 | 60.19 | -0.9996718 | 1016.723 | 0
0.001 | 80.558 | -0.9996718 | 1360.777 | 0
0.001 | -11.1 | -0.9996718 | -187.5 | 0
0.001 | 9.268 | -0.9996718 | 156.5541 | 0
0.001 | -0.916 | -0.9996718 | -15.47297 | 0
0.001 | -21.284 | -0.9996718 | -359.527 | 0
0.001 | -62.021 | -0.9996718 | -1047.652 | 0
0.001 | -62.021 | -0.9996718 | -1047.652 | 0
0.001 | 60.19 | -0.9996718 | 1016.723 | 0
0.001 | 50.006 | -0.9996718 | 844.6959 | 0
0.001 | -82.39 | -0.9996718 | -1391.723 | 0
0.001 | -62.021 | -0.9996718 | -1047.652 | 0
0.001 | -72.206 | -0.9996718 | -1219.696 | 0
0.001 | -72.206 | -0.9996718 | -1219.696 | 0
0.001 | 50.006 | -0.9996718 | 844.6959 | 0
0.001 | 9.268 | -0.9996718 | 156.5541 | 0
0.001 | 19.453 | -0.9996718 | 328.598 | 0
0.001 | -62.021 | -0.9996718 | -1047.652 | 0
0.001 | 29.637 | -0.9996718 | 500.625 | 0
0.001 | 29.637 | -0.9996718 | 500.625 | 0
0.001 | 70.374 | -0.9996718 | 1188.75 | 0
0.001 | 80.558 | -0.9996718 | 1360.777 | 0
0.001 | -41.653 | -0.9996718 | -703.598 | 0
0.001 | 70.374 | -0.9996718 | 1188.75 | 0
0.001 | -72.206 | -0.9996718 | -1219.696 | 0
0.001 | -41.653 | -0.9996718 | -703.598 | 0
0.003 | -62.021 | -0.9990154 | -1047.652 | -0.5747457
0.003 | -41.653 | -0.9990154 | -703.598 | 0
0.005 | 39.821 | -0.998359 | 672.652 | -0.0101562
0.005 | 60.19 | -0.998359 | 1016.723 | 0
0.005 | 39.821 | -0.998359 | 672.652 | 0
0.005 | -0.916 | -0.998359 | -15.47297 | 0
0.007 | -62.021 | -0.9977027 | -1047.652 | -0.3489088
0.007 | 80.558 | -0.9977027 | 1360.777 | 0
0.007 | -41.653 | -0.9977027 | -703.598 | 0
0.009 | 29.637 | -0.9970463 | 500.625 | -0.06661404
0.009 | 70.374 | -0.9970463 | 1188.75 | 0
0.011 | 60.19 | -0.9963899 | 1016.723 | 0.7238178
0.011 | -0.916 | -0.9963899 | -15.47297 | 0
0.011 | -0.916 | -0.9963899 | -15.47297 | 0
0.011 | 60.19 | -0.9963899 | 1016.723 | 0
0.013 | -62.021 | -0.9957335 | -1047.652 | -0.01015066
0.013 | 29.637 | -0.9957335 | 500.625 | 0
0.015 | -31.469 | -0.9950771 | -531.5709 | -0.0101562
0.015 | 60.19 | -0.9950771 | 1016.723 | 0
0.015 | -62.021 | -0.9950771 | -1047.652 | 0
0.017 | -11.1 | -0.9944207 | -187.5 | -0.4053666
0.017 | 29.637 | -0.9944207 | 500.625 | 0
0.017 | -41.653 | -0.9944207 | -703.598 | 0
0.017 | -31.469 | -0.9944207 | -531.5709 | 0
0.019 | -62.021 | -0.9937644 | -1047.652 | -0.5182878
0.019 | 70.374 | -0.9937644 | 1188.75 | 0
0.019 | -31.469 | -0.9937644 | -531.5709 | 0
0.019 | 80.558 | -0.9937644 | 1360.777 | 0
0.021 | -31.469 | -0.993108 | -531.5709 | 0.2721385
0.021 | 9.268 | -0.993108 | 156.5541 | 0
0.021 | -62.021 | -0.993108 | -1047.652 | 0
0.023 | 90.743 | -0.9924516 | 1532.821 | 0.1592284
0.023 | -21.284 | -0.9924516 | -359.527 | 0
0.025 | -21.284 | -0.9917952 | -359.527 | -0.2359875
0.025 | 29.637 | -0.9917952 | 500.625 | 0
0.025 | 70.374 | -0.9917952 | 1188.75 | 0
0.025 | 60.19 | -0.9917952 | 1016.723 | 0
0.027 | -62.021 | -0.9911388 | -1047.652 | -0.01015066
0.027 | 19.453 | -0.9911388 | 328.598 | 0
0.029 | 70.374 | -0.9904824 | 1188.75 | 0.497981
0.029 | -11.1 | -0.9904824 | -187.5 | 0
0.029 | 100.927 | -0.9904824 | 1704.848 | 0
0.031 | 50.006 | -0.9898261 | 844.6959 | 0.8367391
0.031 | -51.837 | -0.9898261 | -875.625 | 0
0.031 | 29.637 | -0.9898261 | 500.625 | 0
0.031 | -51.837 | -0.9898261 | -875.625 | 0
0.033 | -0.916 | -0.9891697 | -15.47297 | -0.2924509
0.035 | 29.637 | -0.9885133 | 500.625 | 0.1592229
0.035 | -31.469 | -0.9885133 | -531.5709 | 0
0.035 | 29.637 | -0.9885133 | 500.625 | 0
0.037 | 90.743 | -0.9878569 | 1532.821 | 0.66736
0.037 | 90.743 | -0.9878569 | 1532.821 | 0
0.037 | -41.653 | -0.9878569 | -703.598 | 0
0.037 | 60.19 | -0.9878569 | 1016.723 | 0
0.037 | -51.837 | -0.9878569 | -875.625 | 0
0.039 | 50.006 | -0.9872005 | 844.6959 | -0.01015066
0.039 | 9.268 | -0.9872005 | 156.5541 | 0
0.041 | 50.006 | -0.9865441 | 844.6959 | 0.3286019
0.041 | 29.637 | -0.9865441 | 500.625 | 0
0.043 | -31.469 | -0.9858878 | -531.5709 | -0.0101562
0.043 | 80.558 | -0.9858878 | 1360.777 | 0
0.043 | 19.453 | -0.9858878 | 328.598 | 0
0.043 | 19.453 | -0.9858878 | 328.598 | 0
0.043 | -21.284 | -0.9858878 | -359.527 | 0
0.046 | 60.19 | -0.9849032 | 1016.723 | 0.3235293
0.046 | -31.469 | -0.9849032 | -531.5709 | 0
0.048 | -41.653 | -0.9842468 | -703.598 | -0.4053721
0.048 | -11.1 | -0.9842468 | -187.5 | 0
0.052 | 9.268 | -0.982934 | 156.5541 | -0.0203124
0.052 | -31.469 | -0.982934 | -531.5709 | 0
0.052 | 121.295 | -0.982934 | 2048.902 | 0
0.052 | 19.453 | -0.982934 | 328.598 | 0
0.054 | 111.111 | -0.9822777 | 1876.875 | 0.7238178
0.054 | 9.268 | -0.9822777 | 156.5541 | 0
0.054 | -11.1 | -0.9822777 | -187.5 | 0
0.056 | -0.916 | -0.9816213 | -15.47297 | -0.06661404
0.056 | 100.927 | -0.9816213 | 1704.848 | 0
0.058 | 60.19 | -0.9809649 | 1016.723 | 0.8931969
0.058 | -11.1 | -0.9809649 | -187.5 | 0
0.058 | 50.006 | -0.9809649 | 844.6959 | 0
0.058 | 39.821 | -0.9809649 | 672.652 | 0
0.06 | 131.48 | -0.9803085 | 2220.946 | 0.9496547
0.06 | 151.848 | -0.9803085 | 2565 | 0
0.062 | 9.268 | -0.9796521 | 156.5541 | 0.8931914
0.06 | 60.19 | -0.9803085 | 1016.723 | -0.3850597
0.062 | 162.032 | -0.9796521 | 2737.027 | 1.231949
0.064 | 162.032 | -0.9789957 | 2737.027 | 1.796539
0.064 | 162.032 | -0.9789957 | 2737.027 | 0
0.064 | 80.558 | -0.9789957 | 1360.777 | 0
0.064 | 100.927 | -0.9789957 | 1704.848 | 0
0.066 | 60.19 | -0.9783394 | 1016.723 | 0.8931969
0.066 | 60.19 | -0.9783394 | 1016.723 | 0
0.068 | 70.374 | -0.977683 | 1188.75 | 0.7238178
0.068 | 80.558 | -0.977683 | 1360.777 | 0
0.07 | 141.664 | -0.9770266 | 2392.973 | 1.231949
0.07 | 141.664 | -0.9770266 | 2392.973 | 0
0.07 | 151.848 | -0.9770266 | 2565 | 0
0.07 | 162.032 | -0.9770266 | 2737.027 | 0
0.07 | 172.217 | -0.9770266 | 2909.071 | 0
0.072 | 182.401 | -0.9763702 | 3081.098 | 1.965924
0.072 | 182.401 | -0.9763702 | 3081.098 | 0
0.074 | 192.585 | -0.9757138 | 3253.125 | 2.078839
0.074 | 202.77 | -0.9757138 | 3425.169 | 0
0.076 | 212.954 | -0.9750574 | 3597.196 | 2.304682
0.076 | 223.138 | -0.9750574 | 3769.223 | 0
0.078 | 233.322 | -0.9744011 | 3941.25 | 2.530513
0.076 | 253.691 | -0.9750574 | 4285.321 | -2.699892
0.078 | 253.691 | -0.9744011 | 4285.321 | 2.812813
0.08 | 274.059 | -0.9737447 | 4629.375 | 2.925729
0.08 | 284.244 | -0.9737447 | 4801.419 | 0
0.08 | 294.428 | -0.9737447 | 4973.446 | 0
0.08 | 304.612 | -0.9737447 | 5145.473 | 0
0.082 | 324.981 | -0.9730883 | 5489.544 | 3.490324
0.082 | 335.165 | -0.9730883 | 5661.571 | 0
0.084 | 345.349 | -0.9724319 | 5833.598 | 3.772619
0.084 | 365.718 | -0.9724319 | 6177.669 | 0
0.084 | 375.902 | -0.9724319 | 6349.696 | 0
0.086 | 396.271 | -0.9717755 | 6693.767 | 4.280756
0.086 | 406.455 | -0.9717755 | 6865.794 | 0
0.086 | 426.823 | -0.9717755 | 7209.848 | 0
0.086 | 437.008 | -0.9717755 | 7381.892 | 0
0.088 | 467.56 | -0.9711191 | 7897.973 | 5.014724
0.088 | 467.56 | -0.9711191 | 7897.973 | 0
0.09 | 498.113 | -0.9704628 | 8414.071 | 5.353477
0.09 | 508.297 | -0.9704628 | 8586.098 | 0
0.092 | 528.666 | -0.9698064 | 8930.169 | 5.748693
0.092 | 549.035 | -0.9698064 | 9274.24 | 0
0.092 | 569.403 | -0.9698064 | 9618.294 | 0
0.092 | 589.772 | -0.9698064 | 9962.365 | 0
0.094 | 610.14 | -0.96915 | 10306.42 | 6.652046
0.096 | 620.324 | -0.9684936 | 10478.45 | 6.821419
0.096 | 640.693 | -0.9684936 | 10822.52 | 0
0.096 | 671.246 | -0.9684936 | 11338.61 | 0
0.096 | 691.614 | -0.9684936 | 11682.67 | 0
0.099 | 711.983 | -0.967509 | 12026.74 | 11.67185
0.099 | 732.351 | -0.967509 | 12370.79 | 0
0.099 | 752.72 | -0.967509 | 12714.86 | 0
0.099 | 762.904 | -0.967509 | 12886.89 | 0
0.103 | 793.457 | -0.9661963 | 13402.99 | 17.25624
0.103 | 813.825 | -0.9661963 | 13747.04 | 0
0.105 | 834.194 | -0.9655399 | 14091.11 | 9.136252
0.103 | 854.562 | -0.9661963 | 14435.17 | -9.362089
0.107 | 885.115 | -0.9648835 | 14951.27 | 19.28877
0.107 | 905.484 | -0.9648835 | 15295.34 | 0
0.107 | 925.852 | -0.9648835 | 15639.39 | 0
0.107 | 946.221 | -0.9648835 | 15983.46 | 0
0.107 | 966.589 | -0.9648835 | 16327.52 | 0
0.109 | 997.142 | -0.9642271 | 16843.61 | 10.88649
0.109 | 1017.511 | -0.9642271 | 17187.69 | 0
0.109 | 1048.063 | -0.9642271 | 17703.77 | 0
0.111 | 1068.432 | -0.9635707 | 18047.84 | 11.73338
0.113 | 1088.801 | -0.9629143 | 18391.91 | 11.95922
0.113 | 1119.353 | -0.9629143 | 18907.99 | 0
0.113 | 1139.722 | -0.9629143 | 19252.06 | 0
0.113 | 1170.275 | -0.9629143 | 19768.16 | 0
0.115 | 1190.643 | -0.962258 | 20112.21 | 13.08841
0.115 | 1211.012 | -0.962258 | 20456.28 | 0
0.115 | 1241.565 | -0.962258 | 20972.38 | 0
0.115 | 1261.933 | -0.962258 | 21316.44 | 0
0.117 | 1292.486 | -0.9616016 | 21832.53 | 14.16113
0.117 | 1312.854 | -0.9616016 | 22176.59 | 0
0.117 | 1343.407 | -0.9616016 | 22692.69 | 0
0.119 | 1363.776 | -0.9609452 | 23036.76 | 15.00802
0.119 | 1394.328 | -0.9609452 | 23552.84 | 0
0.119 | 1414.697 | -0.9609452 | 23896.91 | 0
0.121 | 1445.25 | -0.9602888 | 24413.01 | 15.85491
0.121 | 1475.803 | -0.9602888 | 24929.1 | 0
0.121 | 1496.171 | -0.9602888 | 25273.16 | 0
0.123 | 1516.54 | -0.9596324 | 25617.23 | 16.7018
0.123 | 1547.092 | -0.9596324 | 26133.31 | 0
0.125 | 1567.461 | -0.958976 | 26477.38 | 17.26639
0.125 | 1598.014 | -0.958976 | 26993.48 | 0
0.125 | 1618.382 | -0.958976 | 27337.53 | 0
0.129 | 1648.935 | -0.9576633 | 27853.63 | 36.22656
0.129 | 1679.488 | -0.9576633 | 28369.73 | 0
0.129 | 1699.856 | -0.9576633 | 28713.78 | 0
0.129 | 1730.409 | -0.9576633 | 29229.88 | 0
0.129 | 1740.593 | -0.9576633 | 29401.91 | 0
0.131 | 1771.146 | -0.9570069 | 29918.01 | 19.4683
0.131 | 1801.699 | -0.9570069 | 30434.1 | 0
0.131 | 1832.252 | -0.9570069 | 30950.2 | 0
0.131 | 1852.62 | -0.9570069 | 31294.26 | 0
0.133 | 1872.989 | -0.9563505 | 31638.33 | 20.65395
0.133 | 1893.357 | -0.9563505 | 31982.38 | 0
0.133 | 1923.91 | -0.9563505 | 32498.48 | 0
0.135 | 1954.463 | -0.9556941 | 33014.58 | 21.50084
0.135 | 1974.832 | -0.9556941 | 33358.65 | 0
0.135 | 1995.2 | -0.9556941 | 33702.7 | 0
0.137 | 2015.569 | -0.9550377 | 34046.77 | 22.23481
0.137 | 2046.121 | -0.9550377 | 34562.85 | 0
0.139 | 2066.49 | -0.9543814 | 34906.93 | 22.7994
0.141 | 2086.858 | -0.953725 | 35250.98 | 23.02524
0.141 | 2097.043 | -0.953725 | 35423.02 | 0
0.141 | 2117.411 | -0.953725 | 35767.08 | 0
0.141 | 2127.596 | -0.953725 | 35939.12 | 0
0.143 | 2147.964 | -0.9530686 | 36283.18 | 23.70276
0.141 | 2158.148 | -0.953725 | 36455.2 | -23.87213
0.145 | 2168.333 | -0.9524122 | 36627.25 | 47.9701
0.143 | 2178.517 | -0.9530686 | 36799.27 | -24.09797
0.143 | 2178.517 | -0.9530686 | 36799.27 | 0
0.145 | 2188.701 | -0.9524122 | 36971.3 | 24.21089
0.147 | 2188.701 | -0.9517558 | 36971.3 | 24.26735
0.145 | 2198.885 | -0.9524122 | 37143.33 | -24.3238
0.147 | 2209.07 | -0.9517558 | 37315.37 | 24.43672
0.149 | 2198.885 | -0.9510994 | 37143.33 | 24.43672
0.149 | 2198.885 | -0.9510994 | 37143.33 | 0
0.149 | 2209.07 | -0.9510994 | 37315.37 | 0
0.149 | 2209.07 | -0.9510994 | 37315.37 | 0
0.154 | 2209.07 | -0.9494585 | 37315.37 | 61.23297
0.154 | 2209.07 | -0.9494585 | 37315.37 | 0
0.156 | 2209.07 | -0.9488021 | 37315.37 | 24.49319
0.154 | 2209.07 | -0.9494585 | 37315.37 | -24.49319
0.154 | 2209.07 | -0.9494585 | 37315.37 | 0
0.156 | 2209.07 | -0.9488021 | 37315.37 | 24.49319
0.156 | 2219.254 | -0.9488021 | 37487.4 | 0
0.158 | 2219.254 | -0.9481457 | 37487.4 | 24.6061
0.158 | 2219.254 | -0.9481457 | 37487.4 | 0
0.16 | 2219.254 | -0.9474893 | 37487.4 | 24.6061
0.16 | 2229.438 | -0.9474893 | 37659.43 | 0
0.16 | 2219.254 | -0.9474893 | 37487.4 | 0
0.16 | 2219.254 | -0.9474893 | 37487.4 | 0
0.162 | 2229.438 | -0.946833 | 37659.43 | 24.66256
0.162 | 2229.438 | -0.946833 | 37659.43 | 0
0.164 | 2229.438 | -0.9461766 | 37659.43 | 24.71902
0.164 | 2229.438 | -0.9461766 | 37659.43 | 0
0.164 | 2229.438 | -0.9461766 | 37659.43 | 0
0.166 | 2229.438 | -0.9455202 | 37659.43 | 24.71902
0.166 | 2229.438 | -0.9455202 | 37659.43 | 0
0.166 | 2239.622 | -0.9455202 | 37831.45 | 0
0.166 | 2239.622 | -0.9455202 | 37831.45 | 0
0.168 | 2239.622 | -0.9448638 | 37831.45 | 24.83193
0.168 | 2239.622 | -0.9448638 | 37831.45 | 0
0.17 | 2239.622 | -0.9442074 | 37831.45 | 24.83193
0.17 | 2239.622 | -0.9442074 | 37831.45 | 0
0.172 | 2239.622 | -0.943551 | 37831.45 | 24.83193
0.172 | 2239.622 | -0.943551 | 37831.45 | 0
0.172 | 2249.807 | -0.943551 | 38003.5 | 0
0.172 | 2249.807 | -0.943551 | 38003.5 | 0
0.172 | 2249.807 | -0.943551 | 38003.5 | 0
0.174 | 2249.807 | -0.9428947 | 38003.5 | 24.94486
0.174 | 2249.807 | -0.9428947 | 38003.5 | 0
0.176 | 2249.807 | -0.9422383 | 38003.5 | 24.94486
0.176 | 2249.807 | -0.9422383 | 38003.5 | 0
0.178 | 2259.991 | -0.9415819 | 38175.52 | 25.00132
0.18 | 2259.991 | -0.9409255 | 38175.52 | 25.05778
0.18 | 2249.807 | -0.9409255 | 38003.5 | 0
0.18 | 2259.991 | -0.9409255 | 38175.52 | 0
0.18 | 2259.991 | -0.9409255 | 38175.52 | 0
0.182 | 2259.991 | -0.9402691 | 38175.52 | 25.05778
0.182 | 2259.991 | -0.9402691 | 38175.52 | 0
0.182 | 2270.175 | -0.9402691 | 38347.55 | 0
0.182 | 2259.991 | -0.9402691 | 38175.52 | 0
0.184 | 2270.175 | -0.9396127 | 38347.55 | 25.11424
0.184 | 2270.175 | -0.9396127 | 38347.55 | 0
0.186 | 2270.175 | -0.9389564 | 38347.55 | 25.17069
0.184 | 2270.175 | -0.9396127 | 38347.55 | -25.17069
0.188 | 2270.175 | -0.9383 | 38347.55 | 50.34139
0.188 | 2270.175 | -0.9383 | 38347.55 | 0
0.188 | 2270.175 | -0.9383 | 38347.55 | 0
0.188 | 2280.36 | -0.9383 | 38519.59 | 0
0.188 | 2280.36 | -0.9383 | 38519.59 | 0
0.19 | 2280.36 | -0.9376436 | 38519.59 | 25.28362
0.19 | 2280.36 | -0.9376436 | 38519.59 | 0
0.192 | 2280.36 | -0.9369872 | 38519.59 | 25.28362
0.192 | 2280.36 | -0.9369872 | 38519.59 | 0
0.194 | 2280.36 | -0.9363308 | 38519.59 | 25.28362
0.194 | 2290.544 | -0.9363308 | 38691.62 | 0
0.196 | 2280.36 | -0.9356744 | 38519.59 | 25.34008
0.194 | 2290.544 | -0.9363308 | 38691.62 | -25.34008
0.196 | 2290.544 | -0.9356744 | 38691.62 | 25.39654
0.196 | 2290.544 | -0.9356744 | 38691.62 | 0
0.196 | 2300.728 | -0.9356744 | 38863.65 | 0
0.198 | 2290.544 | -0.9350181 | 38691.62 | 25.45299
0.198 | 2300.728 | -0.9350181 | 38863.65 | 0
0.2 | 2290.544 | -0.9343617 | 38691.62 | 25.45299
0.2 | 2300.728 | -0.9343617 | 38863.65 | 0
0.2 | 2300.728 | -0.9343617 | 38863.65 | 0
0.2 | 2300.728 | -0.9343617 | 38863.65 | 0
0.205 | 2300.728 | -0.9327207 | 38863.65 | 63.77363
0.205 | 2300.728 | -0.9327207 | 38863.65 | 0
0.207 | 2300.728 | -0.9320643 | 38863.65 | 25.50945
0.205 | 2300.728 | -0.9327207 | 38863.65 | -25.50945
0.207 | 2300.728 | -0.9320643 | 38863.65 | 25.50945
0.209 | 2300.728 | -0.9314079 | 38863.65 | 25.50945
0.209 | 2300.728 | -0.9314079 | 38863.65 | 0
0.209 | 2310.912 | -0.9314079 | 39035.68 | 0
0.209 | 2310.912 | -0.9314079 | 39035.68 | 0
0.211 | 2310.912 | -0.9307516 | 39035.68 | 25.62237
0.211 | 2310.912 | -0.9307516 | 39035.68 | 0
0.213 | 2310.912 | -0.9300952 | 39035.68 | 25.62237
0.213 | 2310.912 | -0.9300952 | 39035.68 | 0
0.213 | 2310.912 | -0.9300952 | 39035.68 | 0
0.215 | 2321.097 | -0.9294388 | 39207.72 | 25.67883
0.215 | 2321.097 | -0.9294388 | 39207.72 | 0
0.215 | 2321.097 | -0.9294388 | 39207.72 | 0
0.215 | 2321.097 | -0.9294388 | 39207.72 | 0
0.217 | 2321.097 | -0.9287824 | 39207.72 | 25.73529
0.217 | 2321.097 | -0.9287824 | 39207.72 | 0
0.217 | 2321.097 | -0.9287824 | 39207.72 | 0
0.219 | 2321.097 | -0.928126 | 39207.72 | 25.73529
0.221 | 2321.097 | -0.9274696 | 39207.72 | 25.73529
0.221 | 2331.281 | -0.9274696 | 39379.75 | 0
0.221 | 2331.281 | -0.9274696 | 39379.75 | 0
0.221 | 2331.281 | -0.9274696 | 39379.75 | 0
0.221 | 2331.281 | -0.9274696 | 39379.75 | 0
0.223 | 2331.281 | -0.9268133 | 39379.75 | 25.84821
0.223 | 2331.281 | -0.9268133 | 39379.75 | 0
0.225 | 2331.281 | -0.9261569 | 39379.75 | 25.84821
0.225 | 2331.281 | -0.9261569 | 39379.75 | 0
0.227 | 2331.281 | -0.9255005 | 39379.75 | 25.84821
0.227 | 2341.465 | -0.9255005 | 39551.77 | 0
0.227 | 2341.465 | -0.9255005 | 39551.77 | 0
0.227 | 2331.281 | -0.9255005 | 39379.75 | 0
0.227 | 2341.465 | -0.9255005 | 39551.77 | 0
0.231 | 2341.465 | -0.9241877 | 39551.77 | 51.92225
0.229 | 2341.465 | -0.9248441 | 39551.77 | -25.96112
0.231 | 2341.465 | -0.9241877 | 39551.77 | 25.96112
0.231 | 2341.465 | -0.9241877 | 39551.77 | 0
0.231 | 2351.649 | -0.9241877 | 39723.8 | 0
0.233 | 2341.465 | -0.9235313 | 39551.77 | 26.01758
0.235 | 2351.649 | -0.922875 | 39723.8 | 26.01758
0.235 | 2351.649 | -0.922875 | 39723.8 | 0
0.235 | 2351.649 | -0.922875 | 39723.8 | 0
0.237 | 2351.649 | -0.9222186 | 39723.8 | 26.07404
0.237 | 2351.649 | -0.9222186 | 39723.8 | 0
0.237 | 2351.649 | -0.9222186 | 39723.8 | 0
0.237 | 2351.649 | -0.9222186 | 39723.8 | 0
0.239 | 2351.649 | -0.9215622 | 39723.8 | 26.07404
0.239 | 2361.834 | -0.9215622 | 39895.84 | 0
0.239 | 2361.834 | -0.9215622 | 39895.84 | 0
0.239 | 2361.834 | -0.9215622 | 39895.84 | 0
0.241 | 2361.834 | -0.9209058 | 39895.84 | 26.18697
0.243 | 2361.834 | -0.9202494 | 39895.84 | 26.18697
0.243 | 2361.834 | -0.9202494 | 39895.84 | 0
0.243 | 2361.834 | -0.9202494 | 39895.84 | 0
0.245 | 2361.834 | -0.919593 | 39895.84 | 26.18697
0.245 | 2361.834 | -0.919593 | 39895.84 | 0
0.245 | 2361.834 | -0.919593 | 39895.84 | 0
0.245 | 2361.834 | -0.919593 | 39895.84 | 0
0.247 | 2361.834 | -0.9189367 | 39895.84 | 26.18697
0.249 | 2361.834 | -0.9182803 | 39895.84 | 26.18697
0.249 | 2372.018 | -0.9182803 | 40067.87 | 0
0.249 | 2372.018 | -0.9182803 | 40067.87 | 0
0.249 | 2372.018 | -0.9182803 | 40067.87 | 0
0.251 | 2372.018 | -0.9176239 | 40067.87 | 26.29988
0.251 | 2372.018 | -0.9176239 | 40067.87 | 0
0.253 | 2372.018 | -0.9169675 | 40067.87 | 26.29988
0.251 | 2372.018 | -0.9176239 | 40067.87 | -26.29988
0.257 | 2372.018 | -0.9156547 | 40067.87 | 78.89965
0.255 | 2372.018 | -0.9163111 | 40067.87 | -26.29988
0.257 | 2382.202 | -0.9156547 | 40239.9 | 26.35634
0.255 | 2382.202 | -0.9163111 | 40239.9 | -26.4128
0.255 | 2382.202 | -0.9163111 | 40239.9 | 0
0.26 | 2382.202 | -0.9146702 | 40239.9 | 66.032
0.26 | 2382.202 | -0.9146702 | 40239.9 | 0
0.262 | 2382.202 | -0.9140138 | 40239.9 | 26.4128
0.26 | 2382.202 | -0.9146702 | 40239.9 | -26.4128
0.262 | 2382.202 | -0.9140138 | 40239.9 | 26.4128
0.262 | 2382.202 | -0.9140138 | 40239.9 | 0
0.264 | 2382.202 | -0.9133574 | 40239.9 | 26.4128
0.264 | 2382.202 | -0.9133574 | 40239.9 | 0
0.264 | 2382.202 | -0.9133574 | 40239.9 | 0
0.264 | 2382.202 | -0.9133574 | 40239.9 | 0
0.266 | 2382.202 | -0.912701 | 40239.9 | 26.4128
0.266 | 2382.202 | -0.912701 | 40239.9 | 0
0.266 | 2382.202 | -0.912701 | 40239.9 | 0
0.27 | 2392.386 | -0.9113883 | 40411.93 | 52.93851
0.268 | 2392.386 | -0.9120446 | 40411.93 | -26.52571
0.27 | 2392.386 | -0.9113883 | 40411.93 | 26.52571
0.27 | 2392.386 | -0.9113883 | 40411.93 | 0
0.27 | 2392.386 | -0.9113883 | 40411.93 | 0
0.272 | 2392.386 | -0.9107319 | 40411.93 | 26.52571
0.272 | 2392.386 | -0.9107319 | 40411.93 | 0
0.272 | 2392.386 | -0.9107319 | 40411.93 | 0
0.276 | 2392.386 | -0.9094191 | 40411.93 | 53.05143
0.276 | 2392.386 | -0.9094191 | 40411.93 | 0
0.274 | 2392.386 | -0.9100755 | 40411.93 | -26.52571
0.276 | 2392.386 | -0.9094191 | 40411.93 | 26.52571
0.276 | 2392.386 | -0.9094191 | 40411.93 | 0
0.278 | 2402.571 | -0.9087627 | 40583.97 | 26.58218
0.278 | 2402.571 | -0.9087627 | 40583.97 | 0
0.278 | 2402.571 | -0.9087627 | 40583.97 | 0
0.278 | 2392.386 | -0.9087627 | 40411.93 | 0
0.28 | 2402.571 | -0.9081063 | 40583.97 | 26.58218
0.28 | 2402.571 | -0.9081063 | 40583.97 | 0
0.282 | 2402.571 | -0.90745 | 40583.97 | 26.63864
0.282 | 2402.571 | -0.90745 | 40583.97 | 0
0.282 | 2402.571 | -0.90745 | 40583.97 | 0
0.284 | 2402.571 | -0.9067936 | 40583.97 | 26.63864
0.284 | 2402.571 | -0.9067936 | 40583.97 | 0
0.286 | 2412.755 | -0.9061372 | 40756 | 26.6951
0.284 | 2412.755 | -0.9067936 | 40756 | -26.75156
0.286 | 2412.755 | -0.9061372 | 40756 | 26.75156
0.286 | 2412.755 | -0.9061372 | 40756 | 0
0.288 | 2412.755 | -0.9054808 | 40756 | 26.75156
0.288 | 2402.571 | -0.9054808 | 40583.97 | 0
0.29 | 2412.755 | -0.9048244 | 40756 | 26.6951
0.29 | 2412.755 | -0.9048244 | 40756 | 0
0.29 | 2412.755 | -0.9048244 | 40756 | 0
0.292 | 2412.755 | -0.904168 | 40756 | 26.75156
0.292 | 2412.755 | -0.904168 | 40756 | 0
0.292 | 2412.755 | -0.904168 | 40756 | 0
0.294 | 2412.755 | -0.9035117 | 40756 | 26.75156
0.294 | 2412.755 | -0.9035117 | 40756 | 0
0.294 | 2412.755 | -0.9035117 | 40756 | 0
0.296 | 2422.939 | -0.9028553 | 40928.02 | 26.80801
0.296 | 2412.755 | -0.9028553 | 40756 | 0
0.296 | 2412.755 | -0.9028553 | 40756 | 0
0.296 | 2412.755 | -0.9028553 | 40756 | 0
0.296 | 2412.755 | -0.9028553 | 40756 | 0
0.298 | 2412.755 | -0.9021989 | 40756 | 26.75156
0.298 | 2412.755 | -0.9021989 | 40756 | 0
0.3 | 2422.939 | -0.9015425 | 40928.02 | 26.80801
0.3 | 2412.755 | -0.9015425 | 40756 | 0
0.302 | 2422.939 | -0.9008861 | 40928.02 | 26.80801
0.302 | 2422.939 | -0.9008861 | 40928.02 | 0
0.302 | 2422.939 | -0.9008861 | 40928.02 | 0
0.304 | 2422.939 | -0.9002297 | 40928.02 | 26.86447
0.306 | 2422.939 | -0.8995734 | 40928.02 | 26.86447
0.308 | 2422.939 | -0.898917 | 40928.02 | 26.86447
0.308 | 2422.939 | -0.898917 | 40928.02 | 0
0.308 | 2422.939 | -0.898917 | 40928.02 | 0
0.308 | 2422.939 | -0.898917 | 40928.02 | 0
0.31 | 2422.939 | -0.8982606 | 40928.02 | 26.86447
0.31 | 2422.939 | -0.8982606 | 40928.02 | 0
0.31 | 2433.123 | -0.8982606 | 41100.05 | 0
0.31 | 2422.939 | -0.8982606 | 40928.02 | 0
0.313 | 2422.939 | -0.897276 | 40928.02 | 40.29671
0.313 | 2422.939 | -0.897276 | 40928.02 | 0
0.315 | 2422.939 | -0.8966196 | 40928.02 | 26.86447
0.315 | 2422.939 | -0.8966196 | 40928.02 | 0
0.315 | 2433.123 | -0.8966196 | 41100.05 | 0
0.317 | 2422.939 | -0.8959632 | 40928.02 | 26.92093
0.317 | 2433.123 | -0.8959632 | 41100.05 | 0
0.317 | 2422.939 | -0.8959632 | 40928.02 | 0
0.319 | 2433.123 | -0.8953069 | 41100.05 | 26.92093
0.319 | 2433.123 | -0.8953069 | 41100.05 | 0
0.319 | 2433.123 | -0.8953069 | 41100.05 | 0
0.321 | 2433.123 | -0.8946505 | 41100.05 | 26.97739
0.321 | 2433.123 | -0.8946505 | 41100.05 | 0
0.323 | 2433.123 | -0.8939941 | 41100.05 | 26.97739
0.323 | 2433.123 | -0.8939941 | 41100.05 | 0
0.323 | 2433.123 | -0.8939941 | 41100.05 | 0
0.325 | 2433.123 | -0.8933377 | 41100.05 | 26.97739
0.323 | 2433.123 | -0.8939941 | 41100.05 | -26.97739
0.327 | 2433.123 | -0.8926813 | 41100.05 | 53.95478
0.325 | 2433.123 | -0.8933377 | 41100.05 | -26.97739
0.327 | 2443.308 | -0.8926813 | 41272.09 | 27.03385
0.327 | 2443.308 | -0.8926813 | 41272.09 | 0
0.329 | 2443.308 | -0.8920249 | 41272.09 | 27.09031
0.329 | 2443.308 | -0.8920249 | 41272.09 | 0
0.329 | 2443.308 | -0.8920249 | 41272.09 | 0
0.329 | 2443.308 | -0.8920249 | 41272.09 | 0
0.333 | 2433.123 | -0.8907122 | 41100.05 | 54.0677
0.333 | 2443.308 | -0.8907122 | 41272.09 | 0
0.333 | 2433.123 | -0.8907122 | 41100.05 | 0
0.333 | 2433.123 | -0.8907122 | 41100.05 | 0
0.333 | 2443.308 | -0.8907122 | 41272.09 | 0
0.337 | 2443.308 | -0.8893994 | 41272.09 | 54.18063
0.335 | 2443.308 | -0.8900558 | 41272.09 | -27.09031
0.337 | 2443.308 | -0.8893994 | 41272.09 | 27.09031
0.337 | 2443.308 | -0.8893994 | 41272.09 | 0
0.337 | 2443.308 | -0.8893994 | 41272.09 | 0
0.339 | 2443.308 | -0.888743 | 41272.09 | 27.09031
0.339 | 2443.308 | -0.888743 | 41272.09 | 0
0.339 | 2443.308 | -0.888743 | 41272.09 | 0
0.341 | 2443.308 | -0.8880866 | 41272.09 | 27.09031
0.341 | 2443.308 | -0.8880866 | 41272.09 | 0
0.343 | 2443.308 | -0.8874303 | 41272.09 | 27.09031
0.343 | 2443.308 | -0.8874303 | 41272.09 | 0
0.345 | 2443.308 | -0.8867739 | 41272.09 | 27.09031
0.343 | 2443.308 | -0.8874303 | 41272.09 | -27.09031
0.345 | 2443.308 | -0.8867739 | 41272.09 | 27.09031
0.345 | 2443.308 | -0.8867739 | 41272.09 | 0
0.345 | 2443.308 | -0.8867739 | 41272.09 | 0
0.347 | 2443.308 | -0.8861175 | 41272.09 | 27.09031
0.347 | 2443.308 | -0.8861175 | 41272.09 | 0
0.349 | 2443.308 | -0.8854611 | 41272.09 | 27.09031
0.347 | 2443.308 | -0.8861175 | 41272.09 | -27.09031
0.353 | 2443.308 | -0.8841483 | 41272.09 | 81.27094
0.351 | 2443.308 | -0.8848047 | 41272.09 | -27.09031
0.351 | 2443.308 | -0.8848047 | 41272.09 | 0
0.351 | 2443.308 | -0.8848047 | 41272.09 | 0
0.351 | 2443.308 | -0.8848047 | 41272.09 | 0
0.353 | 2443.308 | -0.8841483 | 41272.09 | 27.09031
0.353 | 2443.308 | -0.8841483 | 41272.09 | 0
0.355 | 2453.492 | -0.883492 | 41444.12 | 27.14677
0.353 | 2453.492 | -0.8841483 | 41444.12 | -27.20323
0.359 | 2443.308 | -0.8821792 | 41272.09 | 81.44032
0.357 | 2443.308 | -0.8828356 | 41272.09 | -27.09031
0.359 | 2453.492 | -0.8821792 | 41444.12 | 27.14677
0.359 | 2443.308 | -0.8821792 | 41272.09 | 0
0.361 | 2453.492 | -0.8815228 | 41444.12 | 27.14677
0.361 | 2453.492 | -0.8815228 | 41444.12 | 0
0.361 | 2453.492 | -0.8815228 | 41444.12 | 0
0.363 | 2453.492 | -0.8808664 | 41444.12 | 27.20323
0.361 | 2443.308 | -0.8815228 | 41272.09 | -27.14677
0.366 | 2453.492 | -0.8798819 | 41444.12 | 67.86693
0.363 | 2443.308 | -0.8808664 | 41272.09 | -40.72016
0.366 | 2453.492 | -0.8798819 | 41444.12 | 40.72016
0.366 | 2453.492 | -0.8798819 | 41444.12 | 0
0.368 | 2453.492 | -0.8792255 | 41444.12 | 27.20323
0.368 | 2443.308 | -0.8792255 | 41272.09 | 0
0.37 | 2453.492 | -0.8785691 | 41444.12 | 27.14677
0.37 | 2443.308 | -0.8785691 | 41272.09 | 0
0.37 | 2453.492 | -0.8785691 | 41444.12 | 0
0.37 | 2453.492 | -0.8785691 | 41444.12 | 0
0.37 | 2453.492 | -0.8785691 | 41444.12 | 0
0.372 | 2453.492 | -0.8779127 | 41444.12 | 27.20323
0.372 | 2453.492 | -0.8779127 | 41444.12 | 0
0.374 | 2453.492 | -0.8772563 | 41444.12 | 27.20323
0.374 | 2453.492 | -0.8772563 | 41444.12 | 0
0.376 | 2453.492 | -0.8765999 | 41444.12 | 27.20323
0.376 | 2453.492 | -0.8765999 | 41444.12 | 0
0.378 | 2453.492 | -0.8759436 | 41444.12 | 27.20323
0.378 | 2453.492 | -0.8759436 | 41444.12 | 0
0.378 | 2453.492 | -0.8759436 | 41444.12 | 0
0.378 | 2453.492 | -0.8759436 | 41444.12 | 0
0.378 | 2443.308 | -0.8759436 | 41272.09 | 0
0.38 | 2453.492 | -0.8752872 | 41444.12 | 27.14677
0.38 | 2453.492 | -0.8752872 | 41444.12 | 0
0.38 | 2453.492 | -0.8752872 | 41444.12 | 0
0.382 | 2443.308 | -0.8746308 | 41272.09 | 27.14677
0.384 | 2443.308 | -0.8739744 | 41272.09 | 27.09031
0.384 | 2453.492 | -0.8739744 | 41444.12 | 0
0.386 | 2443.308 | -0.873318 | 41272.09 | 27.14677
0.386 | 2443.308 | -0.873318 | 41272.09 | 0
0.386 | 2443.308 | -0.873318 | 41272.09 | 0
0.386 | 2443.308 | -0.873318 | 41272.09 | 0
0.386 | 2443.308 | -0.873318 | 41272.09 | 0
0.388 | 2443.308 | -0.8726616 | 41272.09 | 27.09031
0.388 | 2433.123 | -0.8726616 | 41100.05 | 0
0.39 | 2433.123 | -0.8720053 | 41100.05 | 26.97739
0.39 | 2422.939 | -0.8720053 | 40928.02 | 0
0.39 | 2422.939 | -0.8720053 | 40928.02 | 0
0.392 | 2412.755 | -0.8713489 | 40756 | 26.80801
0.394 | 2412.755 | -0.8706925 | 40756 | 26.75156
0.394 | 2412.755 | -0.8706925 | 40756 | 0
0.392 | 2402.571 | -0.8713489 | 40583.97 | -26.6951
0.394 | 2392.386 | -0.8706925 | 40411.93 | 26.58218
0.394 | 2392.386 | -0.8706925 | 40411.93 | 0
0.394 | 2382.202 | -0.8706925 | 40239.9 | 0
0.396 | 2372.018 | -0.8700361 | 40067.87 | 26.35634
0.398 | 2361.834 | -0.8693797 | 39895.84 | 26.24343
0.396 | 2351.649 | -0.8700361 | 39723.8 | -26.1305
0.398 | 2341.465 | -0.8693797 | 39551.77 | 26.01758
0.398 | 2341.465 | -0.8693797 | 39551.77 | 0
0.4 | 2331.281 | -0.8687233 | 39379.75 | 25.90467
0.4 | 2321.097 | -0.8687233 | 39207.72 | 0
0.402 | 2310.912 | -0.868067 | 39035.68 | 25.67883
0.402 | 2300.728 | -0.868067 | 38863.65 | 0
0.402 | 2290.544 | -0.868067 | 38691.62 | 0
0.404 | 2280.36 | -0.8674106 | 38519.59 | 25.34008
0.402 | 2259.991 | -0.868067 | 38175.52 | -25.1707
0.406 | 2259.991 | -0.8667542 | 38175.52 | 50.11555
0.404 | 2239.622 | -0.8674106 | 37831.45 | -24.94486
0.406 | 2229.438 | -0.8667542 | 37659.43 | 24.77548
0.406 | 2219.254 | -0.8667542 | 37487.4 | 0
0.41 | 2209.07 | -0.8654414 | 37315.37 | 49.09929
0.41 | 2188.701 | -0.8654414 | 36971.3 | 0
0.41 | 2178.517 | -0.8654414 | 36799.27 | 0
0.41 | 2158.148 | -0.8654414 | 36455.2 | 0
0.41 | 2147.964 | -0.8654414 | 36283.18 | 0
0.412 | 2127.596 | -0.864785 | 35939.12 | 23.70276
0.414 | 2117.411 | -0.8641287 | 35767.08 | 23.53338
0.414 | 2097.043 | -0.8641287 | 35423.02 | 0
0.414 | 2086.858 | -0.8641287 | 35250.98 | 0
0.416 | 2056.306 | -0.8634723 | 34734.9 | 22.96878
0.416 | 2046.121 | -0.8634723 | 34562.85 | 0
0.416 | 2025.753 | -0.8634723 | 34218.8 | 0
0.419 | 2005.384 | -0.8624877 | 33874.73 | 33.52159
0.419 | 1923.91 | -0.8624877 | 32498.48 | 0
0.419 | 2015.569 | -0.8624877 | 34046.77 | 0
0.421 | 1893.357 | -0.8618313 | 31982.38 | 21.67022
0.421 | 1842.436 | -0.8618313 | 31122.23 | 0
0.423 | 1852.62 | -0.8611749 | 31294.26 | 20.48457
0.423 | 1801.699 | -0.8611749 | 30434.1 | 0
0.423 | -0.916 | -0.8611749 | -15.47297 | 0
0.425 | -0.916 | -0.8605185 | -15.47297 | -0.0101562
0.425 | -0.916 | -0.8605185 | -15.47297 | 0
0.425 | -0.916 | -0.8605185 | -15.47297 | 0
0.425 | -0.916 | -0.8605185 | -15.47297 | 0
0.427 | -0.916 | -0.8598622 | -15.47297 | -0.0101562
0.427 | -0.916 | -0.8598622 | -15.47297 | 0
0.427 | -0.916 | -0.8598622 | -15.47297 | 0
0.429 | -0.916 | -0.8592058 | -15.47297 | -0.0101562
0.429 | -0.916 | -0.8592058 | -15.47297 | 0
0.429 | -0.916 | -0.8592058 | -15.47297 | 0
0.429 | -0.916 | -0.8592058 | -15.47297 | 0
0.429 | -0.916 | -0.8592058 | -15.47297 | 0
0.429 | -0.916 | -0.8592058 | -15.47297 | 0
0.429 | -0.916 | -0.8592058 | -15.47297 | 0